## PlasticTubeData_20250224_144454
Results Table 1 | [5 empty] | in | mm
[5 empty] | inner diam= | 0.17 | 4.318
Results Table 2 |  |  |  |  | outr start diam= | 0.25 | 6.35
[5 empty] | Area_0 | 0.02638938 | 17.02537
1 | Time | Displacement | Force | disp corrected
| (s) | (mm) | (kN) |  | L_0 | 1.355 | 34.417
| 0 | 0.0255 | 0.0009
| 0.02 | 0.0258 | 0.001 | 0.0003 |  |  | Gpa
| 0.04 | 0.0272 | 0.0013 | 0.0017 | Young's Mod = | (F/A)/(dL/L_0) | 0.2126725
| 0.06 | 0.0292 | 0.0015 | 0.0037
| 0.08 | 0.0307 | 0.0019 | 0.0052
| 0.1 | 0.0323 | 0.0024 | 0.0068 | inner final diam approx = | 0.1564 | 3.97256
| 0.12 | 0.034 | 0.0026 | 0.0085 | outer final diam = | 0.23 | 5.842
| 0.14 | 0.0358 | 0.003 | 0.0103
| 0.16 | 0.0376 | 0.0034 | 0.0121 | Area_F | 0.02233597 | 14.41027
| 0.18 | 0.0395 | 0.0038 | 0.014
| 0.2 | 0.0415 | 0.0042 | 0.016 | Young's Mod best case |  | 0.2512672
| 0.22 | 0.0433 | 0.0046 | 0.0178
| 0.24 | 0.0447 | 0.0049 | 0.0192
| 0.26 | 0.0461 | 0.0052 | 0.0206
| 0.28 | 0.0476 | 0.0055 | 0.0221
| 0.3 | 0.0492 | 0.0058 | 0.0237
| 0.32 | 0.051 | 0.006 | 0.0255
| 0.34 | 0.0527 | 0.0063 | 0.0272
| 0.36 | 0.0546 | 0.0066 | 0.0291
| 0.38 | 0.0564 | 0.0069 | 0.0309
| 0.4 | 0.0579 | 0.0073 | 0.0324
| 0.42 | 0.0592 | 0.0075 | 0.0337
| 0.44 | 0.0606 | 0.0078 | 0.0351
| 0.46 | 0.062 | 0.008 | 0.0365
| 0.48 | 0.0637 | 0.0082 | 0.0382
| 0.5 | 0.0655 | 0.0085 | 0.04
| 0.52 | 0.0674 | 0.0088 | 0.0419
| 0.54 | 0.0692 | 0.0091 | 0.0437
| 0.56 | 0.0709 | 0.0093 | 0.0454
| 0.58 | 0.0722 | 0.0096 | 0.0467
| 0.6 | 0.0736 | 0.0098 | 0.0481
| 0.62 | 0.0751 | 0.0101 | 0.0496
| 0.64 | 0.0768 | 0.0103 | 0.0513
| 0.66 | 0.0786 | 0.0106 | 0.0531
| 0.68 | 0.0804 | 0.0109 | 0.0549
| 0.7 | 0.0823 | 0.0112 | 0.0568
| 0.72 | 0.0841 | 0.0115 | 0.0586
| 0.74 | 0.0858 | 0.0118 | 0.0603
| 0.76 | 0.0872 | 0.012 | 0.0617
| 0.78 | 0.0887 | 0.0122 | 0.0632
| 0.8 | 0.0904 | 0.0125 | 0.0649
| 0.82 | 0.0921 | 0.0127 | 0.0666
| 0.84 | 0.0938 | 0.013 | 0.0683
| 0.86 | 0.0956 | 0.0134 | 0.0701
| 0.88 | 0.0975 | 0.0136 | 0.072
| 0.9 | 0.0993 | 0.0138 | 0.0738
| 0.92 | 0.1007 | 0.014 | 0.0752
| 0.94 | 0.1021 | 0.0142 | 0.0766
| 0.96 | 0.1036 | 0.0144 | 0.0781
| 0.98 | 0.1052 | 0.0146 | 0.0797
| 1 | 0.1069 | 0.0148 | 0.0814
| 1.02 | 0.1087 | 0.015 | 0.0832
| 1.04 | 0.1106 | 0.0154 | 0.0851
| 1.06 | 0.1126 | 0.0157 | 0.0871
| 1.08 | 0.1141 | 0.016 | 0.0886
| 1.1 | 0.1154 | 0.0162 | 0.0899
| 1.12 | 0.1169 | 0.0164 | 0.0914
| 1.14 | 0.1184 | 0.0166 | 0.0929
| 1.16 | 0.1202 | 0.0168 | 0.0947
| 1.18 | 0.1221 | 0.017 | 0.0966
| 1.2 | 0.124 | 0.0173 | 0.0985
| 1.22 | 0.126 | 0.0175 | 0.1005
| 1.24 | 0.1276 | 0.0178 | 0.1021
| 1.26 | 0.1289 | 0.0181 | 0.1034
| 1.28 | 0.1303 | 0.0183 | 0.1048
| 1.3 | 0.1319 | 0.0184 | 0.1064
| 1.32 | 0.1337 | 0.0185 | 0.1082
| 1.34 | 0.1355 | 0.0188 | 0.11
| 1.36 | 0.1373 | 0.0191 | 0.1118
| 1.38 | 0.1391 | 0.0194 | 0.1136
| 1.4 | 0.1409 | 0.0197 | 0.1154
| 1.42 | 0.1424 | 0.0199 | 0.1169
| 1.44 | 0.1438 | 0.0201 | 0.1183
| 1.46 | 0.1453 | 0.0202 | 0.1198
| 1.48 | 0.1469 | 0.0203 | 0.1214
| 1.5 | 0.1486 | 0.0206 | 0.1231
| 1.52 | 0.1503 | 0.0208 | 0.1248
| 1.54 | 0.1521 | 0.021 | 0.1266
| 1.56 | 0.1541 | 0.0213 | 0.1286
| 1.58 | 0.1558 | 0.0215 | 0.1303
| 1.6 | 0.1571 | 0.0217 | 0.1316
| 1.62 | 0.1586 | 0.0219 | 0.1331
| 1.64 | 0.1601 | 0.022 | 0.1346
| 1.66 | 0.1617 | 0.0222 | 0.1362
| 1.68 | 0.1635 | 0.0223 | 0.138
| 1.7 | 0.1653 | 0.0226 | 0.1398
| 1.72 | 0.1674 | 0.0228 | 0.1419
| 1.74 | 0.1693 | 0.0232 | 0.1438
| 1.76 | 0.1708 | 0.0234 | 0.1453
| 1.78 | 0.1721 | 0.0235 | 0.1466
| 1.8 | 0.1736 | 0.0237 | 0.1481
| 1.82 | 0.1752 | 0.0238 | 0.1497
| 1.84 | 0.177 | 0.024 | 0.1515
| 1.86 | 0.1789 | 0.0243 | 0.1534
| 1.88 | 0.1808 | 0.0245 | 0.1553
| 1.9 | 0.1826 | 0.0247 | 0.1571
| 1.92 | 0.1841 | 0.025 | 0.1586
| 1.94 | 0.1854 | 0.0251 | 0.1599
| 1.96 | 0.1869 | 0.0252 | 0.1614
| 1.98 | 0.1884 | 0.0254 | 0.1629
| 2 | 0.1902 | 0.0256 | 0.1647
| 2.02 | 0.192 | 0.0257 | 0.1665
| 2.04 | 0.1938 | 0.0259 | 0.1683
| 2.06 | 0.1956 | 0.0262 | 0.1701
| 2.08 | 0.1974 | 0.0264 | 0.1719
| 2.1 | 0.1988 | 0.0266 | 0.1733
| 2.12 | 0.2003 | 0.0268 | 0.1748
| 2.14 | 0.2018 | 0.027 | 0.1763
| 2.16 | 0.2034 | 0.0271 | 0.1779
| 2.18 | 0.2052 | 0.0273 | 0.1797
| 2.2 | 0.207 | 0.0274 | 0.1815
| 2.22 | 0.2089 | 0.0276 | 0.1834
| 2.24 | 0.2108 | 0.0279 | 0.1853
| 2.26 | 0.2125 | 0.0281 | 0.187
| 2.28 | 0.2139 | 0.0284 | 0.1884
| 2.3 | 0.2153 | 0.0285 | 0.1898
| 2.32 | 0.2169 | 0.0286 | 0.1914
| 2.34 | 0.2187 | 0.0287 | 0.1932
| 2.36 | 0.2204 | 0.0289 | 0.1949
| 2.38 | 0.2223 | 0.0291 | 0.1968
| 2.4 | 0.2243 | 0.0294 | 0.1988
| 2.42 | 0.226 | 0.0296 | 0.2005
| 2.44 | 0.2273 | 0.0297 | 0.2018
| 2.46 | 0.2288 | 0.0297 | 0.2033
| 2.48 | 0.2302 | 0.0298 | 0.2047
| 2.5 | 0.2318 | 0.0299 | 0.2063
| 2.52 | 0.2337 | 0.0301 | 0.2082
| 2.54 | 0.2355 | 0.0303 | 0.21
| 2.56 | 0.2375 | 0.0306 | 0.212
| 2.58 | 0.2392 | 0.0309 | 0.2137
| 2.6 | 0.2406 | 0.0311 | 0.2151
| 2.62 | 0.242 | 0.0312 | 0.2165
| 2.64 | 0.2434 | 0.0313 | 0.2179
| 2.66 | 0.2451 | 0.0314 | 0.2196
| 2.68 | 0.2469 | 0.0315 | 0.2214
| 2.7 | 0.2488 | 0.0316 | 0.2233
| 2.72 | 0.2506 | 0.0318 | 0.2251
| 2.74 | 0.2524 | 0.0321 | 0.2269
| 2.76 | 0.2541 | 0.0323 | 0.2286
| 2.78 | 0.2556 | 0.0325 | 0.2301
| 2.8 | 0.2571 | 0.0326 | 0.2316
| 2.82 | 0.2587 | 0.0326 | 0.2332
| 2.84 | 0.2604 | 0.0327 | 0.2349
| 2.86 | 0.2622 | 0.033 | 0.2367
| 2.88 | 0.2639 | 0.0331 | 0.2384
| 2.9 | 0.2657 | 0.0333 | 0.2402
| 2.92 | 0.2676 | 0.0336 | 0.2421
| 2.94 | 0.2691 | 0.0337 | 0.2436
| 2.96 | 0.2705 | 0.0339 | 0.245
| 2.98 | 0.2719 | 0.034 | 0.2464
| 3 | 0.2734 | 0.0341 | 0.2479
| 3.02 | 0.2752 | 0.0342 | 0.2497
| 3.04 | 0.2769 | 0.0343 | 0.2514
| 3.06 | 0.2788 | 0.0345 | 0.2533
| 3.08 | 0.2808 | 0.0347 | 0.2553
| 3.1 | 0.2825 | 0.035 | 0.257
| 3.12 | 0.2838 | 0.0351 | 0.2583
| 3.14 | 0.2852 | 0.0352 | 0.2597
| 3.16 | 0.2867 | 0.0353 | 0.2612
| 3.18 | 0.2884 | 0.0354 | 0.2629
| 3.2 | 0.2903 | 0.0357 | 0.2648
| 3.22 | 0.2922 | 0.0359 | 0.2667
| 3.24 | 0.2942 | 0.036 | 0.2687
| 3.26 | 0.296 | 0.0362 | 0.2705
| 3.28 | 0.2973 | 0.0364 | 0.2718
| 3.3 | 0.2988 | 0.0367 | 0.2733
| 3.32 | 0.3003 | 0.0367 | 0.2748
| 3.34 | 0.302 | 0.0368 | 0.2765
| 3.36 | 0.3039 | 0.037 | 0.2784
| 3.38 | 0.3057 | 0.0373 | 0.2802
| 3.4 | 0.3074 | 0.0373 | 0.2819
| 3.42 | 0.3092 | 0.0375 | 0.2837
| 3.44 | 0.3108 | 0.0376 | 0.2853
| 3.46 | 0.3122 | 0.0377 | 0.2867
| 3.48 | 0.3137 | 0.0378 | 0.2882
| 3.5 | 0.3152 | 0.038 | 0.2897
| 3.52 | 0.3169 | 0.0381 | 0.2914
| 3.54 | 0.3187 | 0.0382 | 0.2932
| 3.56 | 0.3204 | 0.0385 | 0.2949
| 3.58 | 0.3223 | 0.0386 | 0.2968
| 3.6 | 0.3242 | 0.0388 | 0.2987
| 3.62 | 0.3256 | 0.0391 | 0.3001
| 3.64 | 0.3269 | 0.0393 | 0.3014
| 3.66 | 0.3284 | 0.0394 | 0.3029
| 3.68 | 0.33 | 0.0394 | 0.3045
| 3.7 | 0.3318 | 0.0395 | 0.3063
| 3.72 | 0.3336 | 0.0397 | 0.3081
| 3.74 | 0.3356 | 0.0399 | 0.3101
| 3.76 | 0.3377 | 0.04 | 0.3122
| 3.78 | 0.3392 | 0.0402 | 0.3137
| 3.8 | 0.3405 | 0.0404 | 0.315
| 3.82 | 0.342 | 0.0406 | 0.3165
| 3.84 | 0.3435 | 0.0407 | 0.318
| 3.86 | 0.3453 | 0.0407 | 0.3198
| 3.88 | 0.3472 | 0.041 | 0.3217
| 3.9 | 0.3492 | 0.0412 | 0.3237
| 3.92 | 0.351 | 0.0413 | 0.3255
| 3.94 | 0.3526 | 0.0414 | 0.3271
| 3.96 | 0.3539 | 0.0416 | 0.3284
| 3.98 | 0.3553 | 0.0418 | 0.3298
| 4 | 0.3568 | 0.0419 | 0.3313
| 4.02 | 0.3586 | 0.042 | 0.3331
| 4.04 | 0.3604 | 0.0421 | 0.3349
| 4.06 | 0.3622 | 0.0424 | 0.3367
| 4.08 | 0.364 | 0.0425 | 0.3385
| 4.1 | 0.3658 | 0.0426 | 0.3403
| 4.12 | 0.3673 | 0.0427 | 0.3418
| 4.14 | 0.3687 | 0.0428 | 0.3432
| 4.16 | 0.3703 | 0.0429 | 0.3448
| 4.18 | 0.3719 | 0.0431 | 0.3464
| 4.2 | 0.3736 | 0.0433 | 0.3481
| 4.22 | 0.3754 | 0.0434 | 0.3499
| 4.24 | 0.3772 | 0.0435 | 0.3517
| 4.26 | 0.3791 | 0.0437 | 0.3536
| 4.28 | 0.3809 | 0.0438 | 0.3554
| 4.3 | 0.3823 | 0.0439 | 0.3568
| 4.32 | 0.3838 | 0.0441 | 0.3583
| 4.34 | 0.3853 | 0.0443 | 0.3598
| 4.36 | 0.387 | 0.0444 | 0.3615
| 4.38 | 0.3888 | 0.0445 | 0.3633
| 4.4 | 0.3906 | 0.0446 | 0.3651
| 4.42 | 0.3925 | 0.0449 | 0.367
| 4.44 | 0.3944 | 0.045 | 0.3689
| 4.46 | 0.3957 | 0.0451 | 0.3702
| 4.48 | 0.3971 | 0.0451 | 0.3716
| 4.5 | 0.3986 | 0.0452 | 0.3731
| 4.52 | 0.4001 | 0.0454 | 0.3746
| 4.54 | 0.4019 | 0.0455 | 0.3764
| 4.56 | 0.4038 | 0.0457 | 0.3783
| 4.58 | 0.4057 | 0.0458 | 0.3802
| 4.6 | 0.4076 | 0.0459 | 0.3821
| 4.62 | 0.4091 | 0.046 | 0.3836
| 4.64 | 0.4104 | 0.0461 | 0.3849
| 4.66 | 0.4118 | 0.0463 | 0.3863
| 4.68 | 0.4134 | 0.0464 | 0.3879
| 4.7 | 0.4152 | 0.0465 | 0.3897
| 4.72 | 0.4171 | 0.0465 | 0.3916
| 4.74 | 0.4189 | 0.0467 | 0.3934
| 4.76 | 0.4208 | 0.0469 | 0.3953
| 4.78 | 0.4226 | 0.047 | 0.3971
| 4.8 | 0.4241 | 0.0471 | 0.3986
| 4.82 | 0.4256 | 0.0473 | 0.4001
| 4.84 | 0.4271 | 0.0474 | 0.4016
| 4.86 | 0.4288 | 0.0474 | 0.4033
| 4.88 | 0.4306 | 0.0475 | 0.4051
| 4.9 | 0.4323 | 0.0476 | 0.4068
| 4.92 | 0.4341 | 0.0478 | 0.4086
| 4.94 | 0.436 | 0.048 | 0.4105
| 4.96 | 0.4375 | 0.0482 | 0.412
| 4.98 | 0.4389 | 0.0483 | 0.4134
| 5 | 0.4403 | 0.0482 | 0.4148
| 5.02 | 0.4418 | 0.0483 | 0.4163
| 5.04 | 0.4435 | 0.0485 | 0.418
| 5.06 | 0.4452 | 0.0487 | 0.4197
| 5.08 | 0.4471 | 0.0488 | 0.4216
| 5.1 | 0.4491 | 0.049 | 0.4236
| 5.12 | 0.4509 | 0.0492 | 0.4254
| 5.14 | 0.4522 | 0.0492 | 0.4267
| 5.16 | 0.4536 | 0.0493 | 0.4281
| 5.18 | 0.4551 | 0.0494 | 0.4296
| 5.2 | 0.4567 | 0.0495 | 0.4312
| 5.22 | 0.4586 | 0.0496 | 0.4331
| 5.24 | 0.4605 | 0.0497 | 0.435
| 5.26 | 0.4625 | 0.0499 | 0.437
| 5.28 | 0.4643 | 0.0502 | 0.4388
| 5.3 | 0.4657 | 0.0504 | 0.4402
| 5.32 | 0.4671 | 0.0503 | 0.4416
| 5.34 | 0.4686 | 0.0503 | 0.4431
| 5.36 | 0.4702 | 0.0505 | 0.4447
| 5.38 | 0.4721 | 0.0506 | 0.4466
| 5.4 | 0.4739 | 0.0506 | 0.4484
| 5.42 | 0.4757 | 0.0508 | 0.4502
| 5.44 | 0.4775 | 0.051 | 0.452
| 5.46 | 0.4792 | 0.0511 | 0.4537
| 5.48 | 0.4806 | 0.0511 | 0.4551
| 5.5 | 0.4821 | 0.0512 | 0.4566
| 5.52 | 0.4836 | 0.0513 | 0.4581
| 5.54 | 0.4853 | 0.0515 | 0.4598
| 5.56 | 0.487 | 0.0515 | 0.4615
| 5.58 | 0.4888 | 0.0517 | 0.4633
| 5.6 | 0.4907 | 0.0519 | 0.4652
| 5.62 | 0.4925 | 0.052 | 0.467
| 5.64 | 0.494 | 0.0521 | 0.4685
| 5.66 | 0.4954 | 0.0521 | 0.4699
| 5.68 | 0.4968 | 0.0522 | 0.4713
| 5.7 | 0.4984 | 0.0524 | 0.4729
| 5.72 | 0.5002 | 0.0526 | 0.4747
| 5.74 | 0.502 | 0.0526 | 0.4765
| 5.76 | 0.5039 | 0.0527 | 0.4784
| 5.78 | 0.5059 | 0.0529 | 0.4804
| 5.8 | 0.5076 | 0.0532 | 0.4821
| 5.82 | 0.5089 | 0.0532 | 0.4834
| 5.84 | 0.5104 | 0.0532 | 0.4849
| 5.86 | 0.5119 | 0.0532 | 0.4864
| 5.88 | 0.5137 | 0.0533 | 0.4882
| 5.9 | 0.5155 | 0.0535 | 0.49
| 5.92 | 0.5174 | 0.0537 | 0.4919
| 5.94 | 0.5192 | 0.0538 | 0.4937
| 5.96 | 0.5209 | 0.0539 | 0.4954
| 5.98 | 0.5222 | 0.0541 | 0.4967
| 6 | 0.5236 | 0.0542 | 0.4981
| 6.02 | 0.5251 | 0.0542 | 0.4996
| 6.04 | 0.5268 | 0.0544 | 0.5013
| 6.06 | 0.5287 | 0.0545 | 0.5032
| 6.08 | 0.5305 | 0.0546 | 0.505
| 6.1 | 0.5322 | 0.0546 | 0.5067
| 6.12 | 0.5341 | 0.0548 | 0.5086
| 6.14 | 0.5357 | 0.055 | 0.5102
| 6.16 | 0.5371 | 0.055 | 0.5116
| 6.18 | 0.5386 | 0.0551 | 0.5131
| 6.2 | 0.5402 | 0.0553 | 0.5147
| 6.22 | 0.5419 | 0.0554 | 0.5164
| 6.24 | 0.5437 | 0.0554 | 0.5182
| 6.26 | 0.5455 | 0.0554 | 0.52
| 6.28 | 0.5474 | 0.0556 | 0.5219
| 6.3 | 0.5493 | 0.0558 | 0.5238
| 6.32 | 0.5507 | 0.0559 | 0.5252
| 6.34 | 0.5521 | 0.056 | 0.5266
| 6.36 | 0.5536 | 0.056 | 0.5281
| 6.38 | 0.5552 | 0.0562 | 0.5297
| 6.4 | 0.557 | 0.0562 | 0.5315
| 6.42 | 0.5587 | 0.0564 | 0.5332
| 6.44 | 0.5606 | 0.0565 | 0.5351
| 6.46 | 0.5626 | 0.0566 | 0.5371
| 6.48 | 0.5641 | 0.0568 | 0.5386
| 6.5 | 0.5654 | 0.0568 | 0.5399
| 6.52 | 0.5668 | 0.0569 | 0.5413
| 6.54 | 0.5683 | 0.0569 | 0.5428
| 6.56 | 0.5701 | 0.057 | 0.5446
| 6.58 | 0.5719 | 0.0572 | 0.5464
| 6.6 | 0.5739 | 0.0574 | 0.5484
| 6.62 | 0.5758 | 0.0575 | 0.5503
| 6.64 | 0.5774 | 0.0578 | 0.5519
| 6.66 | 0.5787 | 0.0578 | 0.5532
| 6.68 | 0.5801 | 0.0577 | 0.5546
| 6.7 | 0.5816 | 0.0577 | 0.5561
| 6.72 | 0.5833 | 0.0579 | 0.5578
| 6.74 | 0.5852 | 0.058 | 0.5597
| 6.76 | 0.5871 | 0.0581 | 0.5616
| 6.78 | 0.589 | 0.0582 | 0.5635
| 6.8 | 0.5908 | 0.0584 | 0.5653
| 6.82 | 0.5924 | 0.0585 | 0.5669
| 6.84 | 0.5939 | 0.0586 | 0.5684
| 6.86 | 0.5954 | 0.0586 | 0.5699
| 6.88 | 0.5971 | 0.0587 | 0.5716
| 6.9 | 0.5988 | 0.0589 | 0.5733
| 6.92 | 0.6006 | 0.059 | 0.5751
| 6.94 | 0.6024 | 0.0591 | 0.5769
| 6.96 | 0.6043 | 0.0592 | 0.5788
| 6.98 | 0.6059 | 0.0594 | 0.5804
| 7 | 0.6073 | 0.0595 | 0.5818
| 7.02 | 0.6087 | 0.0595 | 0.5832
| 7.04 | 0.6102 | 0.0595 | 0.5847
| 7.06 | 0.6119 | 0.0596 | 0.5864
| 7.08 | 0.6136 | 0.0597 | 0.5881
| 7.1 | 0.6154 | 0.0598 | 0.5899
| 7.12 | 0.6174 | 0.0599 | 0.5919
| 7.14 | 0.6193 | 0.0601 | 0.5938
| 7.16 | 0.6207 | 0.0603 | 0.5952
| 7.18 | 0.622 | 0.0604 | 0.5965
| 7.2 | 0.6235 | 0.0604 | 0.598
| 7.22 | 0.6251 | 0.0604 | 0.5996
| 7.24 | 0.6269 | 0.0605 | 0.6014
| 7.26 | 0.6288 | 0.0606 | 0.6033
| 7.28 | 0.6307 | 0.0607 | 0.6052
| 7.3 | 0.6326 | 0.0608 | 0.6071
| 7.32 | 0.6341 | 0.0609 | 0.6086
| 7.34 | 0.6355 | 0.0611 | 0.61
| 7.36 | 0.6369 | 0.0612 | 0.6114
| 7.38 | 0.6385 | 0.0612 | 0.613
| 7.4 | 0.6403 | 0.0613 | 0.6148
| 7.42 | 0.6422 | 0.0614 | 0.6167
| 7.44 | 0.644 | 0.0615 | 0.6185
| 7.46 | 0.6458 | 0.0617 | 0.6203
| 7.48 | 0.6475 | 0.0619 | 0.622
| 7.5 | 0.649 | 0.062 | 0.6235
| 7.52 | 0.6505 | 0.062 | 0.625
| 7.54 | 0.6519 | 0.062 | 0.6264
| 7.56 | 0.6536 | 0.062 | 0.6281
| 7.58 | 0.6553 | 0.062 | 0.6298
| 7.6 | 0.6571 | 0.0623 | 0.6316
| 7.62 | 0.6589 | 0.0624 | 0.6334
| 7.64 | 0.6608 | 0.0626 | 0.6353
| 7.66 | 0.6625 | 0.0627 | 0.637
| 7.68 | 0.6638 | 0.0626 | 0.6383
| 7.7 | 0.6652 | 0.0627 | 0.6397
| 7.72 | 0.6667 | 0.0628 | 0.6412
| 7.74 | 0.6685 | 0.0628 | 0.643
| 7.76 | 0.6703 | 0.0629 | 0.6448
| 7.78 | 0.6722 | 0.0631 | 0.6467
| 7.8 | 0.6742 | 0.0634 | 0.6487
| 7.82 | 0.676 | 0.0635 | 0.6505
| 7.84 | 0.6774 | 0.0636 | 0.6519
| 7.86 | 0.6788 | 0.0636 | 0.6533
| 7.88 | 0.6803 | 0.0637 | 0.6548
| 7.9 | 0.682 | 0.0638 | 0.6565
| 7.92 | 0.6838 | 0.0637 | 0.6583
| 7.94 | 0.6857 | 0.0638 | 0.6602
| 7.96 | 0.6876 | 0.064 | 0.6621
| 7.98 | 0.6893 | 0.0642 | 0.6638
| 8 | 0.6907 | 0.0643 | 0.6652
| 8.02 | 0.6921 | 0.0643 | 0.6666
| 8.04 | 0.6936 | 0.0644 | 0.6681
| 8.06 | 0.6951 | 0.0644 | 0.6696
| 8.08 | 0.697 | 0.0645 | 0.6715
| 8.1 | 0.6988 | 0.0647 | 0.6733
| 8.12 | 0.7005 | 0.0648 | 0.675
| 8.14 | 0.7023 | 0.0649 | 0.6768
| 8.16 | 0.704 | 0.065 | 0.6785
| 8.18 | 0.7054 | 0.0651 | 0.6799
| 8.2 | 0.7069 | 0.0651 | 0.6814
| 8.22 | 0.7084 | 0.065 | 0.6829
| 8.24 | 0.7102 | 0.0651 | 0.6847
| 8.26 | 0.712 | 0.0653 | 0.6865
| 8.28 | 0.7138 | 0.0655 | 0.6883
| 8.3 | 0.7157 | 0.0655 | 0.6902
| 8.32 | 0.7176 | 0.0656 | 0.6921
| 8.34 | 0.7191 | 0.0658 | 0.6936
| 8.36 | 0.7206 | 0.0659 | 0.6951
| 8.38 | 0.7221 | 0.0659 | 0.6966
| 8.4 | 0.7237 | 0.0659 | 0.6982
| 8.42 | 0.7255 | 0.066 | 0.7
| 8.44 | 0.7272 | 0.0661 | 0.7017
| 8.46 | 0.7291 | 0.0663 | 0.7036
| 8.48 | 0.731 | 0.0665 | 0.7055
| 8.5 | 0.7326 | 0.0665 | 0.7071
| 8.52 | 0.7339 | 0.0665 | 0.7084
| 8.54 | 0.7354 | 0.0666 | 0.7099
| 8.56 | 0.7369 | 0.0666 | 0.7114
| 8.58 | 0.7386 | 0.0668 | 0.7131
| 8.6 | 0.7404 | 0.0669 | 0.7149
| 8.62 | 0.7423 | 0.0671 | 0.7168
| 8.64 | 0.7442 | 0.0672 | 0.7187
| 8.66 | 0.7459 | 0.0673 | 0.7204
| 8.68 | 0.7472 | 0.0673 | 0.7217
| 8.7 | 0.7486 | 0.0673 | 0.7231
| 8.72 | 0.7501 | 0.0674 | 0.7246
| 8.74 | 0.7518 | 0.0675 | 0.7263
| 8.76 | 0.7536 | 0.0675 | 0.7281
| 8.78 | 0.7555 | 0.0676 | 0.73
| 8.8 | 0.7573 | 0.0678 | 0.7318
| 8.82 | 0.7592 | 0.068 | 0.7337
| 8.84 | 0.7608 | 0.0682 | 0.7353
| 8.86 | 0.7622 | 0.0684 | 0.7367
| 8.88 | 0.7637 | 0.0685 | 0.7382
| 8.9 | 0.7653 | 0.0685 | 0.7398
| 8.92 | 0.767 | 0.0686 | 0.7415
| 8.94 | 0.7688 | 0.0687 | 0.7433
| 8.96 | 0.7706 | 0.0689 | 0.7451
| 8.98 | 0.7724 | 0.069 | 0.7469
| 9 | 0.7743 | 0.0691 | 0.7488
| 9.02 | 0.7757 | 0.0692 | 0.7502
| 9.04 | 0.7771 | 0.0693 | 0.7516
| 9.06 | 0.7785 | 0.0693 | 0.753
| 9.08 | 0.7801 | 0.0693 | 0.7546
| 9.1 | 0.7819 | 0.0693 | 0.7564
| 9.12 | 0.7837 | 0.0695 | 0.7582
| 9.14 | 0.7856 | 0.0697 | 0.7601
| 9.16 | 0.7876 | 0.0698 | 0.7621
| 9.18 | 0.7891 | 0.0699 | 0.7636
| 9.2 | 0.7904 | 0.0699 | 0.7649
| 9.22 | 0.7918 | 0.0699 | 0.7663
| 9.24 | 0.7934 | 0.07 | 0.7679
| 9.26 | 0.7952 | 0.07 | 0.7697
| 9.28 | 0.7971 | 0.0701 | 0.7716
| 9.3 | 0.7991 | 0.0703 | 0.7736
| 9.32 | 0.801 | 0.0706 | 0.7755
| 9.34 | 0.8026 | 0.0706 | 0.7771
| 9.36 | 0.8039 | 0.0705 | 0.7784
| 9.38 | 0.8054 | 0.0705 | 0.7799
| 9.4 | 0.8069 | 0.0703 | 0.7814
| 9.42 | 0.8087 | 0.07 | 0.7832
| 9.44 | 0.8106 | 0.0702 | 0.7851
| 9.46 | 0.8124 | 0.0705 | 0.7869
| 9.48 | 0.8141 | 0.0706 | 0.7886
| 9.5 | 0.8159 | 0.0707 | 0.7904
| 9.52 | 0.8174 | 0.0709 | 0.7919
| 9.54 | 0.8188 | 0.071 | 0.7933
| 9.56 | 0.8203 | 0.071 | 0.7948
| 9.58 | 0.8219 | 0.071 | 0.7964
| 9.6 | 0.8236 | 0.0711 | 0.7981
| 9.62 | 0.8253 | 0.0713 | 0.7998
| 9.64 | 0.8271 | 0.0714 | 0.8016
| 9.66 | 0.829 | 0.0715 | 0.8035
| 9.68 | 0.8307 | 0.0716 | 0.8052
| 9.7 | 0.8321 | 0.0717 | 0.8066
| 9.72 | 0.8335 | 0.0717 | 0.808
| 9.74 | 0.835 | 0.0718 | 0.8095
| 9.76 | 0.8367 | 0.0718 | 0.8112
| 9.78 | 0.8385 | 0.072 | 0.813
| 9.8 | 0.8403 | 0.0721 | 0.8148
| 9.82 | 0.8424 | 0.0723 | 0.8169
| 9.84 | 0.8443 | 0.0723 | 0.8188
| 9.86 | 0.8458 | 0.0723 | 0.8203
| 9.88 | 0.8472 | 0.0725 | 0.8217
| 9.9 | 0.8487 | 0.0726 | 0.8232
| 9.92 | 0.8503 | 0.0726 | 0.8248
| 9.94 | 0.8521 | 0.0726 | 0.8266
| 9.96 | 0.8539 | 0.0726 | 0.8284
| 9.98 | 0.8559 | 0.0729 | 0.8304
| 10 | 0.8577 | 0.0731 | 0.8322
| 10.02 | 0.8592 | 0.0732 | 0.8337
| 10.04 | 0.8605 | 0.0732 | 0.835
| 10.06 | 0.862 | 0.0733 | 0.8365
| 10.08 | 0.8636 | 0.0733 | 0.8381
| 10.1 | 0.8653 | 0.0733 | 0.8398
| 10.12 | 0.8672 | 0.0733 | 0.8417
| 10.14 | 0.869 | 0.0735 | 0.8435
| 10.16 | 0.8708 | 0.0736 | 0.8453
| 10.18 | 0.8726 | 0.0738 | 0.8471
| 10.2 | 0.874 | 0.0739 | 0.8485
| 10.22 | 0.8755 | 0.0739 | 0.85
| 10.24 | 0.877 | 0.0739 | 0.8515
| 10.26 | 0.8786 | 0.0739 | 0.8531
| 10.28 | 0.8804 | 0.0738 | 0.8549
| 10.3 | 0.8821 | 0.0739 | 0.8566
| 10.32 | 0.884 | 0.0741 | 0.8585
| 10.34 | 0.8859 | 0.0743 | 0.8604
| 10.36 | 0.8875 | 0.0742 | 0.862
| 10.38 | 0.8889 | 0.0742 | 0.8634
| 10.4 | 0.8903 | 0.0744 | 0.8648
| 10.42 | 0.8918 | 0.0745 | 0.8663
| 10.44 | 0.8936 | 0.0743 | 0.8681
| 10.46 | 0.8953 | 0.0743 | 0.8698
| 10.48 | 0.8971 | 0.0745 | 0.8716
| 10.5 | 0.8991 | 0.0746 | 0.8736
| 10.52 | 0.9009 | 0.0746 | 0.8754
| 10.54 | 0.9022 | 0.0745 | 0.8767
| 10.56 | 0.9036 | 0.0747 | 0.8781
| 10.58 | 0.9051 | 0.0746 | 0.8796
| 10.6 | 0.9067 | 0.0744 | 0.8812
| 10.62 | 0.9086 | 0.0744 | 0.8831
| 10.64 | 0.9105 | 0.0744 | 0.885
| 10.66 | 0.9124 | 0.0745 | 0.8869
| 10.68 | 0.9142 | 0.0747 | 0.8887
| 10.7 | 0.9156 | 0.0747 | 0.8901
| 10.72 | 0.9169 | 0.0747 | 0.8914
| 10.74 | 0.9184 | 0.0747 | 0.8929
| 10.76 | 0.9201 | 0.0747 | 0.8946
| 10.78 | 0.922 | 0.0749 | 0.8965
| 10.8 | 0.9238 | 0.0751 | 0.8983
| 10.82 | 0.9257 | 0.0753 | 0.9002
| 10.84 | 0.9275 | 0.0753 | 0.902
| 10.86 | 0.9292 | 0.0754 | 0.9037
| 10.88 | 0.9306 | 0.0754 | 0.9051
| 10.9 | 0.9321 | 0.0754 | 0.9066
| 10.92 | 0.9337 | 0.0755 | 0.9082
| 10.94 | 0.9354 | 0.0755 | 0.9099
| 10.96 | 0.9372 | 0.0756 | 0.9117
| 10.98 | 0.9389 | 0.0759 | 0.9134
| 11 | 0.9407 | 0.076 | 0.9152
| 11.02 | 0.9426 | 0.0762 | 0.9171
| 11.04 | 0.944 | 0.0761 | 0.9185
| 11.06 | 0.9454 | 0.0761 | 0.9199
| 11.08 | 0.9469 | 0.0762 | 0.9214
| 11.1 | 0.9484 | 0.0762 | 0.9229
| 11.12 | 0.9502 | 0.0763 | 0.9247
| 11.14 | 0.9519 | 0.0764 | 0.9264
| 11.16 | 0.9538 | 0.0765 | 0.9283
| 11.18 | 0.9558 | 0.0767 | 0.9303
| 11.2 | 0.9575 | 0.0768 | 0.932
| 11.22 | 0.9588 | 0.0767 | 0.9333
| 11.24 | 0.9602 | 0.0767 | 0.9347
| 11.26 | 0.9617 | 0.0768 | 0.9362
| 11.28 | 0.9634 | 0.0769 | 0.9379
| 11.3 | 0.9653 | 0.0769 | 0.9398
| 11.32 | 0.9672 | 0.077 | 0.9417
| 11.34 | 0.9692 | 0.0772 | 0.9437
| 11.36 | 0.9709 | 0.0773 | 0.9454
| 11.38 | 0.9723 | 0.0775 | 0.9468
| 11.4 | 0.9737 | 0.0775 | 0.9482
| 11.42 | 0.9753 | 0.0776 | 0.9498
| 11.44 | 0.977 | 0.0776 | 0.9515
| 11.46 | 0.9788 | 0.0776 | 0.9533
| 11.48 | 0.9806 | 0.0777 | 0.9551
| 11.5 | 0.9824 | 0.0779 | 0.9569
| 11.52 | 0.9842 | 0.0781 | 0.9587
| 11.54 | 0.9858 | 0.0781 | 0.9603
| 11.56 | 0.9873 | 0.0782 | 0.9618
| 11.58 | 0.9887 | 0.0781 | 0.9632
| 11.6 | 0.9902 | 0.0783 | 0.9647
| 11.62 | 0.992 | 0.0785 | 0.9665
| 11.64 | 0.9937 | 0.0786 | 0.9682
| 11.66 | 0.9955 | 0.0784 | 0.97
| 11.68 | 0.9974 | 0.0785 | 0.9719
| 11.7 | 0.9992 | 0.0788 | 0.9737
| 11.72 | 1.0006 | 0.0788 | 0.9751
| 11.74 | 1.0019 | 0.0787 | 0.9764
| 11.76 | 1.0034 | 0.0788 | 0.9779
| 11.78 | 1.005 | 0.079 | 0.9795
| 11.8 | 1.0068 | 0.079 | 0.9813
| 11.82 | 1.0086 | 0.0789 | 0.9831
| 11.84 | 1.0106 | 0.0791 | 0.9851
| 11.86 | 1.0126 | 0.0794 | 0.9871
| 11.88 | 1.0141 | 0.0796 | 0.9886
| 11.9 | 1.0154 | 0.0794 | 0.9899
| 11.92 | 1.0169 | 0.0793 | 0.9914
| 11.94 | 1.0184 | 0.0794 | 0.9929
| 11.96 | 1.0202 | 0.0794 | 0.9947
| 11.98 | 1.0221 | 0.0794 | 0.9966
| 12 | 1.024 | 0.0794 | 0.9985
| 12.02 | 1.0259 | 0.0795 | 1.0004
| 12.04 | 1.0274 | 0.0795 | 1.0019
| 12.06 | 1.0287 | 0.0796 | 1.0032
| 12.08 | 1.0302 | 0.0797 | 1.0047
| 12.1 | 1.0317 | 0.0797 | 1.0062
| 12.12 | 1.0335 | 0.0798 | 1.008
| 12.14 | 1.0353 | 0.0799 | 1.0098
| 12.16 | 1.0371 | 0.0799 | 1.0116
| 12.18 | 1.0389 | 0.0799 | 1.0134
| 12.2 | 1.0407 | 0.0799 | 1.0152
| 12.22 | 1.0423 | 0.0801 | 1.0168
| 12.24 | 1.0437 | 0.0802 | 1.0182
| 12.26 | 1.0452 | 0.0804 | 1.0197
| 12.28 | 1.0469 | 0.0805 | 1.0214
| 12.3 | 1.0486 | 0.0805 | 1.0231
| 12.32 | 1.0504 | 0.0805 | 1.0249
| 12.34 | 1.0522 | 0.0807 | 1.0267
| 12.36 | 1.0542 | 0.0809 | 1.0287
| 12.38 | 1.0559 | 0.0809 | 1.0304
| 12.4 | 1.0573 | 0.081 | 1.0318
| 12.42 | 1.0588 | 0.081 | 1.0333
| 12.44 | 1.0603 | 0.081 | 1.0348
| 12.46 | 1.062 | 0.0811 | 1.0365
| 12.48 | 1.0638 | 0.0812 | 1.0383
| 12.5 | 1.0655 | 0.0814 | 1.04
| 12.52 | 1.0675 | 0.0814 | 1.042
| 12.54 | 1.0694 | 0.0815 | 1.0439
| 12.56 | 1.0707 | 0.0818 | 1.0452
| 12.58 | 1.0721 | 0.0819 | 1.0466
| 12.6 | 1.0735 | 0.0818 | 1.048
| 12.62 | 1.0751 | 0.0816 | 1.0496
| 12.64 | 1.0768 | 0.0816 | 1.0513
| 12.66 | 1.0787 | 0.0817 | 1.0532
| 12.68 | 1.0806 | 0.0817 | 1.0551
| 12.7 | 1.0825 | 0.0818 | 1.057
| 12.72 | 1.084 | 0.082 | 1.0585
| 12.74 | 1.0853 | 0.0821 | 1.0598
| 12.76 | 1.0868 | 0.082 | 1.0613
| 12.78 | 1.0883 | 0.0821 | 1.0628
| 12.8 | 1.0901 | 0.0822 | 1.0646
| 12.82 | 1.092 | 0.0823 | 1.0665
| 12.84 | 1.0938 | 0.0823 | 1.0683
| 12.86 | 1.0957 | 0.0826 | 1.0702
| 12.88 | 1.0975 | 0.0828 | 1.072
| 12.9 | 1.099 | 0.0828 | 1.0735
| 12.92 | 1.1005 | 0.0827 | 1.075
| 12.94 | 1.102 | 0.0828 | 1.0765
| 12.96 | 1.1037 | 0.0829 | 1.0782
| 12.98 | 1.1055 | 0.083 | 1.08
| 13 | 1.1073 | 0.083 | 1.0818
| 13.02 | 1.1091 | 0.0832 | 1.0836
| 13.04 | 1.111 | 0.0833 | 1.0855
| 13.06 | 1.1126 | 0.0833 | 1.0871
| 13.08 | 1.1139 | 0.0834 | 1.0884
| 13.1 | 1.1154 | 0.0835 | 1.0899
| 13.12 | 1.1169 | 0.0834 | 1.0914
| 13.14 | 1.1186 | 0.0834 | 1.0931
| 13.16 | 1.1203 | 0.0835 | 1.0948
| 13.18 | 1.1222 | 0.0836 | 1.0967
| 13.2 | 1.1242 | 0.0838 | 1.0987
| 13.22 | 1.1259 | 0.0839 | 1.1004
| 13.24 | 1.1272 | 0.0841 | 1.1017
| 13.26 | 1.1286 | 0.0841 | 1.1031
| 13.28 | 1.1301 | 0.084 | 1.1046
| 13.3 | 1.1317 | 0.084 | 1.1062
| 13.32 | 1.1335 | 0.0841 | 1.108
| 13.34 | 1.1355 | 0.0842 | 1.11
| 13.36 | 1.1374 | 0.0843 | 1.1119
| 13.38 | 1.1392 | 0.0845 | 1.1137
| 13.4 | 1.1406 | 0.0847 | 1.1151
| 13.42 | 1.142 | 0.0847 | 1.1165
| 13.44 | 1.1435 | 0.0846 | 1.118
| 13.46 | 1.1452 | 0.0846 | 1.1197
| 13.48 | 1.147 | 0.0847 | 1.1215
| 13.5 | 1.1489 | 0.0849 | 1.1234
| 13.52 | 1.1507 | 0.0849 | 1.1252
| 13.54 | 1.1524 | 0.085 | 1.1269
| 13.56 | 1.1541 | 0.0852 | 1.1286
| 13.58 | 1.1556 | 0.0852 | 1.1301
| 13.6 | 1.1571 | 0.0852 | 1.1316
| 13.62 | 1.1586 | 0.0853 | 1.1331
| 13.64 | 1.1603 | 0.0853 | 1.1348
| 13.66 | 1.162 | 0.0854 | 1.1365
| 13.68 | 1.1638 | 0.0854 | 1.1383
| 13.7 | 1.1656 | 0.0855 | 1.1401
| 13.72 | 1.1675 | 0.0857 | 1.142
| 13.74 | 1.169 | 0.0857 | 1.1435
| 13.76 | 1.1704 | 0.0857 | 1.1449
| 13.78 | 1.1719 | 0.0858 | 1.1464
| 13.8 | 1.1735 | 0.0859 | 1.148
| 13.82 | 1.1753 | 0.0859 | 1.1498
| 13.84 | 1.177 | 0.0859 | 1.1515
| 13.86 | 1.1789 | 0.0859 | 1.1534
| 13.88 | 1.181 | 0.0861 | 1.1555
| 13.9 | 1.1826 | 0.0863 | 1.1571
| 13.92 | 1.184 | 0.0864 | 1.1585
| 13.94 | 1.1854 | 0.0863 | 1.1599
| 13.96 | 1.187 | 0.0863 | 1.1615
| 13.98 | 1.1887 | 0.0864 | 1.1632
| 14 | 1.1905 | 0.0865 | 1.165
| 14.02 | 1.1924 | 0.0866 | 1.1669
| 14.04 | 1.1943 | 0.0866 | 1.1688
| 14.06 | 1.1959 | 0.0867 | 1.1704
| 14.08 | 1.1972 | 0.0868 | 1.1717
| 14.1 | 1.1987 | 0.0868 | 1.1732
| 14.12 | 1.2001 | 0.0869 | 1.1746
| 14.14 | 1.2017 | 0.0868 | 1.1762
| 14.16 | 1.2035 | 0.0869 | 1.178
| 14.18 | 1.2053 | 0.0871 | 1.1798
| 14.2 | 1.2071 | 0.0872 | 1.1816
| 14.22 | 1.2089 | 0.0872 | 1.1834
| 14.24 | 1.2106 | 0.0872 | 1.1851
| 14.26 | 1.212 | 0.0873 | 1.1865
| 14.28 | 1.2135 | 0.0873 | 1.188
| 14.3 | 1.2151 | 0.0874 | 1.1896
| 14.32 | 1.2168 | 0.0874 | 1.1913
| 14.34 | 1.2186 | 0.0875 | 1.1931
| 14.36 | 1.2205 | 0.0877 | 1.195
| 14.38 | 1.2224 | 0.0878 | 1.1969
| 14.4 | 1.2243 | 0.0878 | 1.1988
| 14.42 | 1.2257 | 0.0879 | 1.2002
| 14.44 | 1.2271 | 0.0879 | 1.2016
| 14.46 | 1.2286 | 0.0879 | 1.2031
| 14.48 | 1.2303 | 0.088 | 1.2048
| 14.5 | 1.2321 | 0.088 | 1.2066
| 14.52 | 1.2338 | 0.0881 | 1.2083
| 14.54 | 1.2358 | 0.0882 | 1.2103
| 14.56 | 1.2378 | 0.0883 | 1.2123
| 14.58 | 1.2392 | 0.0884 | 1.2137
| 14.6 | 1.2405 | 0.0886 | 1.215
| 14.62 | 1.242 | 0.0886 | 1.2165
| 14.64 | 1.2435 | 0.0885 | 1.218
| 14.66 | 1.2452 | 0.0886 | 1.2197
| 14.68 | 1.2471 | 0.0887 | 1.2216
| 14.7 | 1.249 | 0.0888 | 1.2235
| 14.72 | 1.2509 | 0.0888 | 1.2254
| 14.74 | 1.2525 | 0.0888 | 1.227
| 14.76 | 1.2538 | 0.0891 | 1.2283
| 14.78 | 1.2552 | 0.0891 | 1.2297
| 14.8 | 1.2567 | 0.089 | 1.2312
| 14.82 | 1.2585 | 0.089 | 1.233
| 14.84 | 1.2604 | 0.089 | 1.2349
| 14.86 | 1.2622 | 0.0891 | 1.2367
| 14.88 | 1.2641 | 0.0893 | 1.2386
| 14.9 | 1.2659 | 0.0894 | 1.2404
| 14.92 | 1.2674 | 0.0895 | 1.2419
| 14.94 | 1.2688 | 0.0895 | 1.2433
| 14.96 | 1.2704 | 0.0896 | 1.2449
| 14.98 | 1.272 | 0.0896 | 1.2465
| 15 | 1.2738 | 0.0895 | 1.2483
| 15.02 | 1.2756 | 0.0896 | 1.2501
| 15.04 | 1.2773 | 0.0898 | 1.2518
| 15.06 | 1.2792 | 0.0899 | 1.2537
| 15.08 | 1.2809 | 0.0899 | 1.2554
| 15.1 | 1.2823 | 0.0901 | 1.2568
| 15.12 | 1.2837 | 0.0902 | 1.2582
| 15.14 | 1.2852 | 0.0903 | 1.2597
| 15.16 | 1.2869 | 0.0903 | 1.2614
| 15.18 | 1.2886 | 0.0901 | 1.2631
| 15.2 | 1.2904 | 0.0903 | 1.2649
| 15.22 | 1.2924 | 0.0904 | 1.2669
| 15.24 | 1.2943 | 0.0905 | 1.2688
| 15.26 | 1.2957 | 0.0906 | 1.2702
| 15.28 | 1.2971 | 0.0906 | 1.2716
| 15.3 | 1.2985 | 0.0907 | 1.273
| 15.32 | 1.3001 | 0.0907 | 1.2746
| 15.34 | 1.302 | 0.0907 | 1.2765
| 15.36 | 1.3038 | 0.0907 | 1.2783
| 15.38 | 1.3058 | 0.0907 | 1.2803
| 15.4 | 1.3077 | 0.0909 | 1.2822
| 15.42 | 1.3092 | 0.0912 | 1.2837
| 15.44 | 1.3105 | 0.0912 | 1.285
| 15.46 | 1.312 | 0.0912 | 1.2865
| 15.48 | 1.3136 | 0.0913 | 1.2881
| 15.5 | 1.3154 | 0.0914 | 1.2899
| 15.52 | 1.3172 | 0.0914 | 1.2917
| 15.54 | 1.3189 | 0.0916 | 1.2934
| 15.56 | 1.3207 | 0.0916 | 1.2952
| 15.58 | 1.3225 | 0.0918 | 1.297
| 15.6 | 1.3239 | 0.092 | 1.2984
| 15.62 | 1.3254 | 0.0919 | 1.2999
| 15.64 | 1.3269 | 0.0918 | 1.3014
| 15.66 | 1.3285 | 0.0919 | 1.303
| 15.68 | 1.3302 | 0.092 | 1.3047
| 15.7 | 1.332 | 0.092 | 1.3065
| 15.72 | 1.3338 | 0.092 | 1.3083
| 15.74 | 1.3357 | 0.092 | 1.3102
| 15.76 | 1.3374 | 0.0921 | 1.3119
| 15.78 | 1.3387 | 0.0921 | 1.3132
| 15.8 | 1.3402 | 0.0922 | 1.3147
| 15.82 | 1.3417 | 0.0922 | 1.3162
| 15.84 | 1.3434 | 0.0922 | 1.3179
| 15.86 | 1.3452 | 0.0922 | 1.3197
| 15.88 | 1.3472 | 0.0923 | 1.3217
| 15.9 | 1.3492 | 0.0924 | 1.3237
| 15.92 | 1.351 | 0.0926 | 1.3255
| 15.94 | 1.3523 | 0.0928 | 1.3268
| 15.96 | 1.3538 | 0.0927 | 1.3283
| 15.98 | 1.3553 | 0.0927 | 1.3298
| 16 | 1.357 | 0.0927 | 1.3315
| 16.02 | 1.3588 | 0.0927 | 1.3333
| 16.04 | 1.3607 | 0.0927 | 1.3352
| 16.06 | 1.3626 | 0.0929 | 1.3371
| 16.08 | 1.3644 | 0.0931 | 1.3389
| 16.1 | 1.3657 | 0.0932 | 1.3402
| 16.12 | 1.3671 | 0.0931 | 1.3416
| 16.14 | 1.3686 | 0.0932 | 1.3431
| 16.16 | 1.3702 | 0.0931 | 1.3447
| 16.18 | 1.372 | 0.0931 | 1.3465
| 16.2 | 1.3738 | 0.0932 | 1.3483
| 16.22 | 1.3756 | 0.0934 | 1.3501
| 16.24 | 1.3774 | 0.0935 | 1.3519
| 16.26 | 1.3791 | 0.0936 | 1.3536
| 16.28 | 1.3805 | 0.0936 | 1.355
| 16.3 | 1.382 | 0.0936 | 1.3565
| 16.32 | 1.3835 | 0.0937 | 1.358
| 16.34 | 1.3852 | 0.0938 | 1.3597
| 16.36 | 1.387 | 0.0939 | 1.3615
| 16.38 | 1.3888 | 0.0939 | 1.3633
| 16.4 | 1.3906 | 0.0939 | 1.3651
| 16.42 | 1.3925 | 0.094 | 1.367
| 16.44 | 1.394 | 0.0942 | 1.3685
| 16.46 | 1.3955 | 0.0943 | 1.37
| 16.48 | 1.397 | 0.0942 | 1.3715
| 16.5 | 1.3986 | 0.0944 | 1.3731
| 16.52 | 1.4004 | 0.0945 | 1.3749
| 16.54 | 1.4021 | 0.0944 | 1.3766
| 16.56 | 1.404 | 0.0945 | 1.3785
| 16.58 | 1.406 | 0.0946 | 1.3805
| 16.6 | 1.4076 | 0.0946 | 1.3821
| 16.62 | 1.4089 | 0.0946 | 1.3834
| 16.64 | 1.4103 | 0.0947 | 1.3848
| 16.66 | 1.4118 | 0.0947 | 1.3863
| 16.68 | 1.4135 | 0.0946 | 1.388
| 16.7 | 1.4153 | 0.0946 | 1.3898
| 16.72 | 1.4172 | 0.0948 | 1.3917
| 16.74 | 1.4191 | 0.095 | 1.3936
| 16.76 | 1.4208 | 0.0951 | 1.3953
| 16.78 | 1.4222 | 0.0951 | 1.3967
| 16.8 | 1.4236 | 0.0951 | 1.3981
| 16.82 | 1.4251 | 0.0951 | 1.3996
| 16.84 | 1.4268 | 0.095 | 1.4013
| 16.86 | 1.4287 | 0.0952 | 1.4032
| 16.88 | 1.4305 | 0.0954 | 1.405
| 16.9 | 1.4323 | 0.0953 | 1.4068
| 16.92 | 1.4341 | 0.0954 | 1.4086
| 16.94 | 1.4358 | 0.0955 | 1.4103
| 16.96 | 1.4373 | 0.0957 | 1.4118
| 16.98 | 1.4388 | 0.0955 | 1.4133
| 17 | 1.4404 | 0.0955 | 1.4149
| 17.02 | 1.4421 | 0.0956 | 1.4166
| 17.04 | 1.4438 | 0.0956 | 1.4183
| 17.06 | 1.4455 | 0.0956 | 1.42
| 17.08 | 1.4474 | 0.096 | 1.4219
| 17.1 | 1.4492 | 0.0963 | 1.4237
| 17.12 | 1.4506 | 0.0962 | 1.4251
| 17.14 | 1.452 | 0.0963 | 1.4265
| 17.16 | 1.4534 | 0.0966 | 1.4279
| 17.18 | 1.455 | 0.0969 | 1.4295
| 17.2 | 1.4568 | 0.0969 | 1.4313
| 17.22 | 1.4586 | 0.0969 | 1.4331
| 17.24 | 1.4605 | 0.0972 | 1.435
| 17.26 | 1.4625 | 0.0976 | 1.437
| 17.28 | 1.4641 | 0.0978 | 1.4386
| 17.3 | 1.4654 | 0.0978 | 1.4399
| 17.32 | 1.4668 | 0.0977 | 1.4413
| 17.34 | 1.4684 | 0.0976 | 1.4429
| 17.36 | 1.4701 | 0.0976 | 1.4446
| 17.38 | 1.472 | 0.0978 | 1.4465
| 17.4 | 1.474 | 0.0979 | 1.4485
| 17.42 | 1.4759 | 0.0979 | 1.4504
| 17.44 | 1.4775 | 0.0979 | 1.452
| 17.46 | 1.4789 | 0.098 | 1.4534
| 17.48 | 1.4803 | 0.0979 | 1.4548
| 17.5 | 1.4819 | 0.0978 | 1.4564
| 17.52 | 1.4837 | 0.098 | 1.4582
| 17.54 | 1.4856 | 0.098 | 1.4601
| 17.56 | 1.4873 | 0.0981 | 1.4618
| 17.58 | 1.4891 | 0.0981 | 1.4636
| 17.6 | 1.4909 | 0.098 | 1.4654
| 17.62 | 1.4924 | 0.0979 | 1.4669
| 17.64 | 1.4938 | 0.098 | 1.4683
| 17.66 | 1.4953 | 0.098 | 1.4698
| 17.68 | 1.4969 | 0.0979 | 1.4714
| 17.7 | 1.4987 | 0.0979 | 1.4732
| 17.72 | 1.5004 | 0.0979 | 1.4749
| 17.74 | 1.5022 | 0.098 | 1.4767
| 17.76 | 1.5041 | 0.098 | 1.4786
| 17.78 | 1.5058 | 0.0981 | 1.4803
| 17.8 | 1.5072 | 0.0982 | 1.4817
| 17.82 | 1.5086 | 0.0982 | 1.4831
| 17.84 | 1.51 | 0.0984 | 1.4845
| 17.86 | 1.5117 | 0.0984 | 1.4862
| 17.88 | 1.5135 | 0.0985 | 1.488
| 17.9 | 1.5153 | 0.0986 | 1.4898
| 17.92 | 1.5173 | 0.0987 | 1.4918
| 17.94 | 1.5192 | 0.0987 | 1.4937
| 17.96 | 1.5207 | 0.0986 | 1.4952
| 17.98 | 1.5221 | 0.0987 | 1.4966
| 18 | 1.5235 | 0.0987 | 1.498
| 18.02 | 1.5252 | 0.0987 | 1.4997
| 18.04 | 1.527 | 0.0988 | 1.5015
| 18.06 | 1.5289 | 0.099 | 1.5034
| 18.08 | 1.5308 | 0.0991 | 1.5053
| 18.1 | 1.5326 | 0.0991 | 1.5071
| 18.12 | 1.5341 | 0.099 | 1.5086
| 18.14 | 1.5354 | 0.0991 | 1.5099
| 18.16 | 1.5369 | 0.0991 | 1.5114
| 18.18 | 1.5385 | 0.0991 | 1.513
| 18.2 | 1.5402 | 0.0991 | 1.5147
| 18.22 | 1.5421 | 0.0992 | 1.5166
| 18.24 | 1.5439 | 0.0992 | 1.5184
| 18.26 | 1.5457 | 0.0992 | 1.5202
| 18.28 | 1.5475 | 0.0994 | 1.522
| 18.3 | 1.5489 | 0.0995 | 1.5234
| 18.32 | 1.5504 | 0.0995 | 1.5249
| 18.34 | 1.5519 | 0.0995 | 1.5264
| 18.36 | 1.5535 | 0.0995 | 1.528
| 18.38 | 1.5553 | 0.0996 | 1.5298
| 18.4 | 1.5571 | 0.0998 | 1.5316
| 18.42 | 1.5589 | 0.0998 | 1.5334
| 18.44 | 1.5609 | 0.0999 | 1.5354
| 18.46 | 1.5625 | 0.1 | 1.537
| 18.48 | 1.5639 | 0.1 | 1.5384
| 18.5 | 1.5654 | 0.0999 | 1.5399
| 18.52 | 1.5669 | 0.1 | 1.5414
| 18.54 | 1.5687 | 0.1001 | 1.5432
| 18.56 | 1.5704 | 0.1002 | 1.5449
| 18.58 | 1.5722 | 0.1003 | 1.5467
| 18.6 | 1.5742 | 0.1003 | 1.5487
| 18.62 | 1.576 | 0.1004 | 1.5505
| 18.64 | 1.5773 | 0.1005 | 1.5518
| 18.66 | 1.5787 | 0.1006 | 1.5532
| 18.68 | 1.5801 | 0.1006 | 1.5546
| 18.7 | 1.5817 | 0.1006 | 1.5562
| 18.72 | 1.5835 | 0.1008 | 1.558
| 18.74 | 1.5854 | 0.1008 | 1.5599
| 18.76 | 1.5874 | 0.1008 | 1.5619
| 18.78 | 1.5892 | 0.1009 | 1.5637
| 18.8 | 1.5906 | 0.1009 | 1.5651
| 18.82 | 1.5919 | 0.1009 | 1.5664
| 18.84 | 1.5934 | 0.1008 | 1.5679
| 18.86 | 1.595 | 0.1008 | 1.5695
| 18.88 | 1.5969 | 0.101 | 1.5714
| 18.9 | 1.5988 | 0.1012 | 1.5733
| 18.92 | 1.6006 | 0.1012 | 1.5751
| 18.94 | 1.6024 | 0.1011 | 1.5769
| 18.96 | 1.6042 | 0.1011 | 1.5787
| 18.98 | 1.6056 | 0.101 | 1.5801
| 19 | 1.6071 | 0.1011 | 1.5816
| 19.02 | 1.6087 | 0.1012 | 1.5832
| 19.04 | 1.6104 | 0.1013 | 1.5849
| 19.06 | 1.6122 | 0.1014 | 1.5867
| 19.08 | 1.6139 | 0.1015 | 1.5884
| 19.1 | 1.6157 | 0.1016 | 1.5902
| 19.12 | 1.6176 | 0.1016 | 1.5921
| 19.14 | 1.6191 | 0.1016 | 1.5936
| 19.16 | 1.6205 | 0.1017 | 1.595
| 19.18 | 1.6219 | 0.1017 | 1.5964
| 19.2 | 1.6235 | 0.1016 | 1.598
| 19.22 | 1.6252 | 0.1017 | 1.5997
| 19.24 | 1.627 | 0.1018 | 1.6015
| 19.26 | 1.6289 | 0.1019 | 1.6034
| 19.28 | 1.6309 | 0.102 | 1.6054
| 19.3 | 1.6325 | 0.1021 | 1.607
| 19.32 | 1.6338 | 0.1022 | 1.6083
| 19.34 | 1.6352 | 0.1022 | 1.6097
| 19.36 | 1.6367 | 0.1021 | 1.6112
| 19.38 | 1.6384 | 0.1021 | 1.6129
| 19.4 | 1.6402 | 0.1022 | 1.6147
| 19.42 | 1.6421 | 0.1024 | 1.6166
| 19.44 | 1.6441 | 0.1025 | 1.6186
| 19.46 | 1.6459 | 0.1024 | 1.6204
| 19.48 | 1.6472 | 0.1024 | 1.6217
| 19.5 | 1.6487 | 0.1026 | 1.6232
| 19.52 | 1.6502 | 0.1026 | 1.6247
| 19.54 | 1.6519 | 0.1025 | 1.6264
| 19.56 | 1.6538 | 0.1025 | 1.6283
| 19.58 | 1.6556 | 0.1026 | 1.6301
| 19.6 | 1.6574 | 0.1027 | 1.6319
| 19.62 | 1.6592 | 0.1028 | 1.6337
| 19.64 | 1.6608 | 0.1028 | 1.6353
| 19.66 | 1.6623 | 0.1028 | 1.6368
| 19.68 | 1.6637 | 0.1028 | 1.6382
| 19.7 | 1.6652 | 0.1029 | 1.6397
| 19.72 | 1.667 | 0.103 | 1.6415
| 19.74 | 1.6687 | 0.103 | 1.6432
| 19.76 | 1.6705 | 0.103 | 1.645
| 19.78 | 1.6724 | 0.1031 | 1.6469
| 19.8 | 1.6743 | 0.1032 | 1.6488
| 19.82 | 1.6757 | 0.1032 | 1.6502
| 19.84 | 1.677 | 0.1031 | 1.6515
| 19.86 | 1.6785 | 0.1032 | 1.653
| 19.88 | 1.6801 | 0.1032 | 1.6546
| 19.9 | 1.6819 | 0.1033 | 1.6564
| 19.92 | 1.6837 | 0.1033 | 1.6582
| 19.94 | 1.6857 | 0.1034 | 1.6602
| 19.96 | 1.6877 | 0.1036 | 1.6622
| 19.98 | 1.6892 | 0.1037 | 1.6637
| 20 | 1.6906 | 0.1037 | 1.6651
| 20.02 | 1.692 | 0.1037 | 1.6665
| 20.04 | 1.6936 | 0.1038 | 1.6681
| 20.06 | 1.6954 | 0.1038 | 1.6699
| 20.08 | 1.6973 | 0.1038 | 1.6718
| 20.1 | 1.6992 | 0.1038 | 1.6737
| 20.12 | 1.701 | 0.1039 | 1.6755
| 20.14 | 1.7025 | 0.104 | 1.677
| 20.16 | 1.7038 | 0.1041 | 1.6783
| 20.18 | 1.7053 | 0.1041 | 1.6798
| 20.2 | 1.7068 | 0.1042 | 1.6813
| 20.22 | 1.7085 | 0.1042 | 1.683
| 20.24 | 1.7104 | 0.1043 | 1.6849
| 20.26 | 1.7122 | 0.1043 | 1.6867
| 20.28 | 1.714 | 0.1044 | 1.6885
| 20.3 | 1.7158 | 0.1044 | 1.6903
| 20.32 | 1.7173 | 0.1044 | 1.6918
| 20.34 | 1.7187 | 0.1045 | 1.6932
| 20.36 | 1.7203 | 0.1045 | 1.6948
| 20.38 | 1.7219 | 0.1046 | 1.6964
| 20.4 | 1.7237 | 0.1047 | 1.6982
| 20.42 | 1.7254 | 0.1047 | 1.6999
| 20.44 | 1.7273 | 0.1047 | 1.7018
| 20.46 | 1.7292 | 0.1048 | 1.7037
| 20.48 | 1.7309 | 0.1049 | 1.7054
| 20.5 | 1.7323 | 0.1049 | 1.7068
| 20.52 | 1.7338 | 0.1049 | 1.7083
| 20.54 | 1.7353 | 0.1049 | 1.7098
| 20.56 | 1.7371 | 0.105 | 1.7116
| 20.58 | 1.7388 | 0.1051 | 1.7133
| 20.6 | 1.7406 | 0.1051 | 1.7151
| 20.62 | 1.7425 | 0.1052 | 1.717
| 20.64 | 1.7444 | 0.1053 | 1.7189
| 20.66 | 1.7458 | 0.1054 | 1.7203
| 20.68 | 1.7471 | 0.1054 | 1.7216
| 20.7 | 1.7486 | 0.1053 | 1.7231
| 20.72 | 1.7502 | 0.1053 | 1.7247
| 20.74 | 1.7519 | 0.1054 | 1.7264
| 20.76 | 1.7538 | 0.1054 | 1.7283
| 20.78 | 1.7557 | 0.1055 | 1.7302
| 20.8 | 1.7576 | 0.1056 | 1.7321
| 20.82 | 1.7591 | 0.1057 | 1.7336
| 20.84 | 1.7604 | 0.1057 | 1.7349
| 20.86 | 1.7618 | 0.1057 | 1.7363
| 20.88 | 1.7634 | 0.1057 | 1.7379
| 20.9 | 1.7651 | 0.1058 | 1.7396
| 20.92 | 1.767 | 0.1059 | 1.7415
| 20.94 | 1.7688 | 0.1059 | 1.7433
| 20.96 | 1.7707 | 0.1059 | 1.7452
| 20.98 | 1.7725 | 0.106 | 1.747
| 21 | 1.774 | 0.1061 | 1.7485
| 21.02 | 1.7755 | 0.1062 | 1.75
| 21.04 | 1.777 | 0.1062 | 1.7515
| 21.06 | 1.7787 | 0.1062 | 1.7532
| 21.08 | 1.7805 | 0.1063 | 1.755
| 21.1 | 1.7822 | 0.1064 | 1.7567
| 21.12 | 1.784 | 0.1063 | 1.7585
| 21.14 | 1.7859 | 0.1063 | 1.7604
| 21.16 | 1.7875 | 0.1064 | 1.762
| 21.18 | 1.7889 | 0.1066 | 1.7634
| 21.2 | 1.7903 | 0.1066 | 1.7648
| 21.22 | 1.7918 | 0.1064 | 1.7663
| 21.24 | 1.7936 | 0.1064 | 1.7681
| 21.26 | 1.7953 | 0.1064 | 1.7698
| 21.28 | 1.7972 | 0.1065 | 1.7717
| 21.3 | 1.7992 | 0.1067 | 1.7737
| 21.32 | 1.801 | 0.1069 | 1.7755
| 21.34 | 1.8023 | 0.1069 | 1.7768
| 21.36 | 1.8037 | 0.1068 | 1.7782
| 21.38 | 1.8052 | 0.1068 | 1.7797
| 21.4 | 1.8068 | 0.1068 | 1.7813
| 21.42 | 1.8086 | 0.1068 | 1.7831
| 21.44 | 1.8106 | 0.1069 | 1.7851
| 21.46 | 1.8125 | 0.107 | 1.787
| 21.48 | 1.8143 | 0.1071 | 1.7888
| 21.5 | 1.8157 | 0.1071 | 1.7902
| 21.52 | 1.8171 | 0.1071 | 1.7916
| 21.54 | 1.8186 | 0.1071 | 1.7931
| 21.56 | 1.8202 | 0.1072 | 1.7947
| 21.58 | 1.8221 | 0.1072 | 1.7966
| 21.6 | 1.8239 | 0.1074 | 1.7984
| 21.62 | 1.8257 | 0.1074 | 1.8002
| 21.64 | 1.8275 | 0.1075 | 1.802
| 21.66 | 1.8291 | 0.1076 | 1.8036
| 21.68 | 1.8305 | 0.1076 | 1.805
| 21.7 | 1.832 | 0.1076 | 1.8065
| 21.72 | 1.8336 | 0.1076 | 1.8081
| 21.74 | 1.8352 | 0.1076 | 1.8097
| 21.76 | 1.837 | 0.1075 | 1.8115
| 21.78 | 1.8387 | 0.1076 | 1.8132
| 21.8 | 1.8406 | 0.1077 | 1.8151
| 21.82 | 1.8425 | 0.1078 | 1.817
| 21.84 | 1.844 | 0.1078 | 1.8185
| 21.86 | 1.8454 | 0.1078 | 1.8199
| 21.88 | 1.8468 | 0.1078 | 1.8213
| 21.9 | 1.8484 | 0.1078 | 1.8229
| 21.92 | 1.8502 | 0.1079 | 1.8247
| 21.94 | 1.852 | 0.108 | 1.8265
| 21.96 | 1.8539 | 0.108 | 1.8284
| 21.98 | 1.8559 | 0.1082 | 1.8304
| 22 | 1.8576 | 0.1083 | 1.8321
| 22.02 | 1.8589 | 0.1083 | 1.8334
| 22.04 | 1.8604 | 0.1082 | 1.8349
| 22.06 | 1.8619 | 0.1082 | 1.8364
| 22.08 | 1.8637 | 0.1082 | 1.8382
| 22.1 | 1.8655 | 0.1082 | 1.84
| 22.12 | 1.8674 | 0.1083 | 1.8419
| 22.14 | 1.8692 | 0.1083 | 1.8437
| 22.16 | 1.8709 | 0.1083 | 1.8454
| 22.18 | 1.8722 | 0.1083 | 1.8467
| 22.2 | 1.8736 | 0.1083 | 1.8481
| 22.22 | 1.8752 | 0.1084 | 1.8497
| 22.24 | 1.8768 | 0.1084 | 1.8513
| 22.26 | 1.8787 | 0.1085 | 1.8532
| 22.28 | 1.8804 | 0.1087 | 1.8549
| 22.3 | 1.8822 | 0.1088 | 1.8567
| 22.32 | 1.884 | 0.1088 | 1.8585
| 22.34 | 1.8857 | 0.1088 | 1.8602
| 22.36 | 1.8871 | 0.1088 | 1.8616
| 22.38 | 1.8886 | 0.1089 | 1.8631
| 22.4 | 1.8901 | 0.1089 | 1.8646
| 22.42 | 1.8918 | 0.1088 | 1.8663
| 22.44 | 1.8936 | 0.1088 | 1.8681
| 22.46 | 1.8954 | 0.1089 | 1.8699
| 22.48 | 1.8973 | 0.1091 | 1.8718
| 22.5 | 1.8992 | 0.1092 | 1.8737
| 22.52 | 1.9007 | 0.1092 | 1.8752
| 22.54 | 1.9021 | 0.1092 | 1.8766
| 22.56 | 1.9036 | 0.1092 | 1.8781
| 22.58 | 1.9053 | 0.1092 | 1.8798
| 22.6 | 1.907 | 0.1093 | 1.8815
| 22.62 | 1.9088 | 0.1093 | 1.8833
| 22.64 | 1.9107 | 0.1094 | 1.8852
| 22.66 | 1.9127 | 0.1095 | 1.8872
| 22.68 | 1.9142 | 0.1096 | 1.8887
| 22.7 | 1.9155 | 0.1095 | 1.89
| 22.72 | 1.917 | 0.1095 | 1.8915
| 22.74 | 1.9185 | 0.1096 | 1.893
| 22.76 | 1.9202 | 0.1096 | 1.8947
| 22.78 | 1.9221 | 0.1097 | 1.8966
| 22.8 | 1.924 | 0.1098 | 1.8985
| 22.82 | 1.9259 | 0.1098 | 1.9004
| 22.84 | 1.9275 | 0.1099 | 1.902
| 22.86 | 1.9288 | 0.1099 | 1.9033
| 22.88 | 1.9302 | 0.1099 | 1.9047
| 22.9 | 1.9317 | 0.1099 | 1.9062
| 22.92 | 1.9334 | 0.11 | 1.9079
| 22.94 | 1.9353 | 0.1101 | 1.9098
| 22.96 | 1.9372 | 0.1099 | 1.9117
| 22.98 | 1.939 | 0.1101 | 1.9135
| 23 | 1.9408 | 0.1103 | 1.9153
| 23.02 | 1.9423 | 0.1103 | 1.9168
| 23.04 | 1.9438 | 0.1103 | 1.9183
| 23.06 | 1.9453 | 0.1103 | 1.9198
| 23.08 | 1.9469 | 0.1103 | 1.9214
| 23.1 | 1.9487 | 0.1103 | 1.9232
| 23.12 | 1.9504 | 0.1104 | 1.9249
| 23.14 | 1.9522 | 0.1104 | 1.9267
| 23.16 | 1.9541 | 0.1105 | 1.9286
| 23.18 | 1.9558 | 0.1105 | 1.9303
| 23.2 | 1.9572 | 0.1106 | 1.9317
| 23.22 | 1.9586 | 0.1106 | 1.9331
| 23.24 | 1.9601 | 0.1106 | 1.9346
| 23.26 | 1.9617 | 0.1105 | 1.9362
| 23.28 | 1.9635 | 0.1106 | 1.938
| 23.3 | 1.9653 | 0.1107 | 1.9398
| 23.32 | 1.9673 | 0.1108 | 1.9418
| 23.34 | 1.9692 | 0.111 | 1.9437
| 23.36 | 1.9706 | 0.1111 | 1.9451
| 23.38 | 1.972 | 0.1111 | 1.9465
| 23.4 | 1.9734 | 0.111 | 1.9479
| 23.42 | 1.975 | 0.111 | 1.9495
| 23.44 | 1.9768 | 0.1111 | 1.9513
| 23.46 | 1.9787 | 0.1112 | 1.9532
| 23.48 | 1.9807 | 0.1113 | 1.9552
| 23.5 | 1.9826 | 0.1113 | 1.9571
| 23.52 | 1.9841 | 0.1113 | 1.9586
| 23.54 | 1.9855 | 0.1114 | 1.96
| 23.56 | 1.987 | 0.1114 | 1.9615
| 23.58 | 1.9886 | 0.1113 | 1.9631
| 23.6 | 1.9905 | 0.1114 | 1.965
| 23.62 | 1.9923 | 0.1115 | 1.9668
| 23.64 | 1.994 | 0.1116 | 1.9685
| 23.66 | 1.9958 | 0.1117 | 1.9703
| 23.68 | 1.9976 | 0.1117 | 1.9721
| 23.7 | 1.999 | 0.1117 | 1.9735
| 23.72 | 2.0005 | 0.1116 | 1.975
| 23.74 | 2.002 | 0.1116 | 1.9765
| 23.76 | 2.0036 | 0.1117 | 1.9781
| 23.78 | 2.0053 | 0.1119 | 1.9798
| 23.8 | 2.007 | 0.1118 | 1.9815
| 23.82 | 2.0089 | 0.112 | 1.9834
| 23.84 | 2.0108 | 0.1121 | 1.9853
| 23.86 | 2.0124 | 0.1123 | 1.9869
| 23.88 | 2.0137 | 0.1123 | 1.9882
| 23.9 | 2.0152 | 0.1123 | 1.9897
| 23.92 | 2.0167 | 0.1123 | 1.9912
| 23.94 | 2.0184 | 0.1124 | 1.9929
| 23.96 | 2.0202 | 0.1125 | 1.9947
| 23.98 | 2.0221 | 0.1128 | 1.9966
| 24 | 2.0241 | 0.1131 | 1.9986
| 24.02 | 2.026 | 0.1132 | 2.0005
| 24.04 | 2.0273 | 0.1132 | 2.0018
| 24.06 | 2.0288 | 0.1133 | 2.0033
| 24.08 | 2.0303 | 0.1134 | 2.0048
| 24.1 | 2.032 | 0.1132 | 2.0065
| 24.12 | 2.0338 | 0.113 | 2.0083
| 24.14 | 2.0357 | 0.1131 | 2.0102
| 24.16 | 2.0376 | 0.1135 | 2.0121
| 24.18 | 2.0393 | 0.1136 | 2.0138
| 24.2 | 2.0407 | 0.1136 | 2.0152
| 24.22 | 2.0421 | 0.1136 | 2.0166
| 24.24 | 2.0436 | 0.1136 | 2.0181
| 24.26 | 2.0452 | 0.1135 | 2.0197
| 24.28 | 2.047 | 0.1136 | 2.0215
| 24.3 | 2.0488 | 0.1136 | 2.0233
| 24.32 | 2.0506 | 0.1138 | 2.0251
| 24.34 | 2.0524 | 0.1138 | 2.0269
| 24.36 | 2.0541 | 0.1135 | 2.0286
| 24.38 | 2.0555 | 0.1135 | 2.03
| 24.4 | 2.057 | 0.1135 | 2.0315
| 24.42 | 2.0585 | 0.1136 | 2.033
| 24.44 | 2.0602 | 0.1133 | 2.0347
| 24.46 | 2.062 | 0.1133 | 2.0365
| 24.48 | 2.0638 | 0.1134 | 2.0383
| 24.5 | 2.0657 | 0.1134 | 2.0402
| 24.52 | 2.0676 | 0.1134 | 2.0421
| 24.54 | 2.0691 | 0.1135 | 2.0436
| 24.56 | 2.0705 | 0.1137 | 2.045
| 24.58 | 2.0719 | 0.1139 | 2.0464
| 24.6 | 2.0735 | 0.1139 | 2.048
| 24.62 | 2.0753 | 0.1139 | 2.0498
| 24.64 | 2.0771 | 0.1138 | 2.0516
| 24.66 | 2.079 | 0.1138 | 2.0535
| 24.68 | 2.0809 | 0.1139 | 2.0554
| 24.7 | 2.0826 | 0.1138 | 2.0571
| 24.72 | 2.0839 | 0.1138 | 2.0584
| 24.74 | 2.0853 | 0.114 | 2.0598
| 24.76 | 2.0868 | 0.1138 | 2.0613
| 24.78 | 2.0886 | 0.1138 | 2.0631
| 24.8 | 2.0904 | 0.1139 | 2.0649
| 24.82 | 2.0923 | 0.114 | 2.0668
| 24.84 | 2.0942 | 0.114 | 2.0687
| 24.86 | 2.0959 | 0.1142 | 2.0704
| 24.88 | 2.0972 | 0.1143 | 2.0717
| 24.9 | 2.0986 | 0.1144 | 2.0731
| 24.92 | 2.1002 | 0.1143 | 2.0747
| 24.94 | 2.1019 | 0.1143 | 2.0764
| 24.96 | 2.1037 | 0.1143 | 2.0782
| 24.98 | 2.1055 | 0.1143 | 2.08
| 25 | 2.1073 | 0.1144 | 2.0818
| 25.02 | 2.1092 | 0.1146 | 2.0837
| 25.04 | 2.1108 | 0.1147 | 2.0853
| 25.06 | 2.1123 | 0.1145 | 2.0868
| 25.08 | 2.1139 | 0.1144 | 2.0884
| 25.1 | 2.1155 | 0.1144 | 2.09
| 25.12 | 2.1172 | 0.1146 | 2.0917
| 25.14 | 2.1189 | 0.1148 | 2.0934
| 25.16 | 2.1207 | 0.1146 | 2.0952
| 25.18 | 2.1226 | 0.1147 | 2.0971
| 25.2 | 2.1243 | 0.1149 | 2.0988
| 25.22 | 2.1257 | 0.115 | 2.1002
| 25.24 | 2.1272 | 0.1151 | 2.1017
| 25.26 | 2.1286 | 0.115 | 2.1031
| 25.28 | 2.1302 | 0.1149 | 2.1047
| 25.3 | 2.1319 | 0.115 | 2.1064
| 25.32 | 2.1337 | 0.1151 | 2.1082
| 25.34 | 2.1356 | 0.1152 | 2.1101
| 25.36 | 2.1376 | 0.1153 | 2.1121
| 25.38 | 2.1391 | 0.1153 | 2.1136
| 25.4 | 2.1404 | 0.1152 | 2.1149
| 25.42 | 2.1418 | 0.1151 | 2.1163
| 25.44 | 2.1433 | 0.1152 | 2.1178
| 25.46 | 2.1451 | 0.1151 | 2.1196
| 25.48 | 2.147 | 0.1151 | 2.1215
| 25.5 | 2.1489 | 0.1151 | 2.1234
| 25.52 | 2.1509 | 0.1153 | 2.1254
| 25.54 | 2.1526 | 0.1155 | 2.1271
| 25.56 | 2.1539 | 0.1155 | 2.1284
| 25.58 | 2.1554 | 0.1155 | 2.1299
| 25.6 | 2.1569 | 0.1155 | 2.1314
| 25.62 | 2.1587 | 0.1154 | 2.1332
| 25.64 | 2.1606 | 0.1156 | 2.1351
| 25.66 | 2.1623 | 0.1156 | 2.1368
| 25.68 | 2.1641 | 0.1156 | 2.1386
| 25.7 | 2.1659 | 0.1157 | 2.1404
| 25.72 | 2.1674 | 0.1158 | 2.1419
| 25.74 | 2.1688 | 0.1159 | 2.1433
| 25.76 | 2.1703 | 0.1159 | 2.1448
| 25.78 | 2.1719 | 0.1159 | 2.1464
| 25.8 | 2.1737 | 0.1159 | 2.1482
| 25.82 | 2.1754 | 0.1159 | 2.1499
| 25.84 | 2.1772 | 0.1158 | 2.1517
| 25.86 | 2.1792 | 0.1159 | 2.1537
| 25.88 | 2.1808 | 0.116 | 2.1553
| 25.9 | 2.1822 | 0.1161 | 2.1567
| 25.92 | 2.1836 | 0.1162 | 2.1581
| 25.94 | 2.1851 | 0.1161 | 2.1596
| 25.96 | 2.1868 | 0.1161 | 2.1613
| 25.98 | 2.1887 | 0.1162 | 2.1632
| 26 | 2.1905 | 0.1162 | 2.165
| 26.02 | 2.1925 | 0.1163 | 2.167
| 26.04 | 2.1943 | 0.1163 | 2.1688
| 26.06 | 2.1957 | 0.1163 | 2.1702
| 26.08 | 2.1971 | 0.1164 | 2.1716
| 26.1 | 2.1986 | 0.1164 | 2.1731
| 26.12 | 2.2002 | 0.1165 | 2.1747
| 26.14 | 2.2021 | 0.1166 | 2.1766
| 26.16 | 2.2039 | 0.1166 | 2.1784
| 26.18 | 2.2058 | 0.1167 | 2.1803
| 26.2 | 2.2076 | 0.1168 | 2.1821
| 26.22 | 2.2091 | 0.1167 | 2.1836
| 26.24 | 2.2104 | 0.1166 | 2.1849
| 26.26 | 2.2119 | 0.1167 | 2.1864
| 26.28 | 2.2134 | 0.1168 | 2.1879
| 26.3 | 2.2152 | 0.1168 | 2.1897
| 26.32 | 2.2171 | 0.1169 | 2.1916
| 26.34 | 2.2188 | 0.1169 | 2.1933
| 26.36 | 2.2206 | 0.117 | 2.1951
| 26.38 | 2.2224 | 0.117 | 2.1969
| 26.4 | 2.2239 | 0.1171 | 2.1984
| 26.42 | 2.2253 | 0.1172 | 2.1998
| 26.44 | 2.2268 | 0.1172 | 2.2013
| 26.46 | 2.2285 | 0.1173 | 2.203
| 26.48 | 2.2303 | 0.1173 | 2.2048
| 26.5 | 2.232 | 0.1174 | 2.2065
| 26.52 | 2.2339 | 0.1175 | 2.2084
| 26.54 | 2.2359 | 0.1177 | 2.2104
| 26.56 | 2.2375 | 0.1177 | 2.212
| 26.58 | 2.2389 | 0.1176 | 2.2134
| 26.6 | 2.2404 | 0.1175 | 2.2149
| 26.62 | 2.242 | 0.1174 | 2.2165
| 26.64 | 2.2437 | 0.1174 | 2.2182
| 26.66 | 2.2454 | 0.1175 | 2.2199
| 26.68 | 2.2473 | 0.1175 | 2.2218
| 26.7 | 2.2492 | 0.1175 | 2.2237
| 26.72 | 2.251 | 0.1176 | 2.2255
| 26.74 | 2.2523 | 0.1177 | 2.2268
| 26.76 | 2.2537 | 0.1179 | 2.2282
| 26.78 | 2.2551 | 0.1177 | 2.2296
| 26.8 | 2.2567 | 0.1176 | 2.2312
| 26.82 | 2.2585 | 0.1177 | 2.233
| 26.84 | 2.2603 | 0.1178 | 2.2348
| 26.86 | 2.2623 | 0.1179 | 2.2368
| 26.88 | 2.2641 | 0.1179 | 2.2386
| 26.9 | 2.2656 | 0.118 | 2.2401
| 26.92 | 2.2669 | 0.1181 | 2.2414
| 26.94 | 2.2684 | 0.118 | 2.2429
| 26.96 | 2.27 | 0.118 | 2.2445
| 26.98 | 2.2718 | 0.118 | 2.2463
| 27 | 2.2737 | 0.118 | 2.2482
| 27.02 | 2.2755 | 0.118 | 2.25
| 27.04 | 2.2774 | 0.1183 | 2.2519
| 27.06 | 2.2792 | 0.1183 | 2.2537
| 27.08 | 2.2806 | 0.1183 | 2.2551
| 27.1 | 2.2821 | 0.1183 | 2.2566
| 27.12 | 2.2837 | 0.1183 | 2.2582
| 27.14 | 2.2854 | 0.1185 | 2.2599
| 27.16 | 2.2872 | 0.1186 | 2.2617
| 27.18 | 2.2889 | 0.1186 | 2.2634
| 27.2 | 2.2907 | 0.1187 | 2.2652
| 27.22 | 2.2926 | 0.1188 | 2.2671
| 27.24 | 2.2941 | 0.1189 | 2.2686
| 27.26 | 2.2955 | 0.1188 | 2.27
| 27.28 | 2.2969 | 0.1188 | 2.2714
| 27.3 | 2.2985 | 0.1187 | 2.273
| 27.32 | 2.3002 | 0.1187 | 2.2747
| 27.34 | 2.302 | 0.1188 | 2.2765
| 27.36 | 2.3039 | 0.1188 | 2.2784
| 27.38 | 2.3059 | 0.1189 | 2.2804
| 27.4 | 2.3075 | 0.119 | 2.282
| 27.42 | 2.3088 | 0.1191 | 2.2833
| 27.44 | 2.3102 | 0.1192 | 2.2847
| 27.46 | 2.3117 | 0.1191 | 2.2862
| 27.48 | 2.3135 | 0.119 | 2.288
| 27.5 | 2.3153 | 0.1191 | 2.2898
| 27.52 | 2.3173 | 0.1192 | 2.2918
| 27.54 | 2.3192 | 0.1192 | 2.2937
| 27.56 | 2.3209 | 0.1193 | 2.2954
| 27.58 | 2.3222 | 0.1194 | 2.2967
| 27.6 | 2.3237 | 0.1194 | 2.2982
| 27.62 | 2.3252 | 0.1194 | 2.2997
| 27.64 | 2.3269 | 0.1193 | 2.3014
| 27.66 | 2.3288 | 0.1194 | 2.3033
| 27.68 | 2.3305 | 0.1196 | 2.305
| 27.7 | 2.3323 | 0.1197 | 2.3068
| 27.72 | 2.3341 | 0.1197 | 2.3086
| 27.74 | 2.3357 | 0.1198 | 2.3102
| 27.76 | 2.3371 | 0.1197 | 2.3116
| 27.78 | 2.3386 | 0.1197 | 2.3131
| 27.8 | 2.3402 | 0.1198 | 2.3147
| 27.82 | 2.3419 | 0.1198 | 2.3164
| 27.84 | 2.3436 | 0.1198 | 2.3181
| 27.86 | 2.3454 | 0.1199 | 2.3199
| 27.88 | 2.3473 | 0.12 | 2.3218
| 27.9 | 2.3492 | 0.12 | 2.3237
| 27.92 | 2.3506 | 0.12 | 2.3251
| 27.94 | 2.352 | 0.1201 | 2.3265
| 27.96 | 2.3535 | 0.1201 | 2.328
| 27.98 | 2.3551 | 0.1201 | 2.3296
| 28 | 2.3569 | 0.1202 | 2.3314
| 28.02 | 2.3587 | 0.1203 | 2.3332
| 28.04 | 2.3607 | 0.1203 | 2.3352
| 28.06 | 2.3627 | 0.1203 | 2.3372
| 28.08 | 2.3642 | 0.1203 | 2.3387
| 28.1 | 2.3656 | 0.1203 | 2.3401
| 28.12 | 2.367 | 0.1204 | 2.3415
| 28.14 | 2.3686 | 0.1203 | 2.3431
| 28.16 | 2.3704 | 0.1203 | 2.3449
| 28.18 | 2.3722 | 0.1203 | 2.3467
| 28.2 | 2.3741 | 0.1205 | 2.3486
| 28.22 | 2.376 | 0.1205 | 2.3505
| 28.24 | 2.3775 | 0.1206 | 2.352
| 28.26 | 2.3788 | 0.1206 | 2.3533
| 28.28 | 2.3803 | 0.1205 | 2.3548
| 28.3 | 2.3818 | 0.1206 | 2.3563
| 28.32 | 2.3835 | 0.1205 | 2.358
| 28.34 | 2.3853 | 0.1206 | 2.3598
| 28.36 | 2.3871 | 0.1207 | 2.3616
| 28.38 | 2.3889 | 0.1208 | 2.3634
| 28.4 | 2.3907 | 0.1208 | 2.3652
| 28.42 | 2.3923 | 0.1207 | 2.3668
| 28.44 | 2.3937 | 0.1208 | 2.3682
| 28.46 | 2.3952 | 0.1208 | 2.3697
| 28.48 | 2.3968 | 0.1207 | 2.3713
| 28.5 | 2.3986 | 0.1207 | 2.3731
| 28.52 | 2.4003 | 0.1209 | 2.3748
| 28.54 | 2.4022 | 0.121 | 2.3767
| 28.56 | 2.4041 | 0.1209 | 2.3786
| 28.58 | 2.4059 | 0.1209 | 2.3804
| 28.6 | 2.4073 | 0.121 | 2.3818
| 28.62 | 2.4088 | 0.1211 | 2.3833
| 28.64 | 2.4103 | 0.1211 | 2.3848
| 28.66 | 2.412 | 0.121 | 2.3865
| 28.68 | 2.4137 | 0.1211 | 2.3882
| 28.7 | 2.4155 | 0.1212 | 2.39
| 28.72 | 2.4175 | 0.1212 | 2.392
| 28.74 | 2.4194 | 0.1212 | 2.3939
| 28.76 | 2.4208 | 0.1213 | 2.3953
| 28.78 | 2.4221 | 0.1214 | 2.3966
| 28.8 | 2.4236 | 0.1214 | 2.3981
| 28.82 | 2.4252 | 0.1214 | 2.3997
| 28.84 | 2.4269 | 0.1213 | 2.4014
| 28.86 | 2.4288 | 0.1213 | 2.4033
| 28.88 | 2.4307 | 0.1214 | 2.4052
| 28.9 | 2.4326 | 0.1214 | 2.4071
| 28.92 | 2.4341 | 0.1214 | 2.4086
| 28.94 | 2.4354 | 0.1215 | 2.4099
| 28.96 | 2.4368 | 0.1215 | 2.4113
| 28.98 | 2.4384 | 0.1215 | 2.4129
| 29 | 2.4402 | 0.1216 | 2.4147
| 29.02 | 2.442 | 0.1216 | 2.4165
| 29.04 | 2.4439 | 0.1217 | 2.4184
| 29.06 | 2.4457 | 0.1218 | 2.4202
| 29.08 | 2.4475 | 0.1219 | 2.422
| 29.1 | 2.449 | 0.1218 | 2.4235
| 29.12 | 2.4505 | 0.1218 | 2.425
| 29.14 | 2.452 | 0.1218 | 2.4265
| 29.16 | 2.4536 | 0.1218 | 2.4281
| 29.18 | 2.4554 | 0.1219 | 2.4299
| 29.2 | 2.4571 | 0.1219 | 2.4316
| 29.22 | 2.459 | 0.122 | 2.4335
| 29.24 | 2.4609 | 0.1221 | 2.4354
| 29.26 | 2.4625 | 0.1221 | 2.437
| 29.28 | 2.4638 | 0.1221 | 2.4383
| 29.3 | 2.4653 | 0.1221 | 2.4398
| 29.32 | 2.4668 | 0.1221 | 2.4413
| 29.34 | 2.4685 | 0.1222 | 2.443
| 29.36 | 2.4703 | 0.1222 | 2.4448
| 29.38 | 2.4721 | 0.1222 | 2.4466
| 29.4 | 2.4741 | 0.1221 | 2.4486
| 29.42 | 2.4759 | 0.1222 | 2.4504
| 29.44 | 2.4772 | 0.1223 | 2.4517
| 29.46 | 2.4786 | 0.1224 | 2.4531
| 29.48 | 2.4801 | 0.1224 | 2.4546
| 29.5 | 2.4818 | 0.1224 | 2.4563
| 29.52 | 2.4836 | 0.1224 | 2.4581
| 29.54 | 2.4856 | 0.1226 | 2.4601
| 29.56 | 2.4876 | 0.1226 | 2.4621
| 29.58 | 2.4893 | 0.1225 | 2.4638
| 29.6 | 2.4907 | 0.1226 | 2.4652
| 29.62 | 2.4922 | 0.1226 | 2.4667
| 29.64 | 2.4936 | 0.1226 | 2.4681
| 29.66 | 2.4953 | 0.1227 | 2.4698
| 29.68 | 2.4972 | 0.1227 | 2.4717
| 29.7 | 2.499 | 0.1228 | 2.4735
| 29.72 | 2.5007 | 0.1228 | 2.4752
| 29.74 | 2.5025 | 0.1229 | 2.477
| 29.76 | 2.5042 | 0.1229 | 2.4787
| 29.78 | 2.5056 | 0.1229 | 2.4801
| 29.8 | 2.5071 | 0.1228 | 2.4816
| 29.82 | 2.5086 | 0.1228 | 2.4831
| 29.84 | 2.5103 | 0.1229 | 2.4848
| 29.86 | 2.512 | 0.123 | 2.4865
| 29.88 | 2.5137 | 0.123 | 2.4882
| 29.9 | 2.5156 | 0.123 | 2.4901
| 29.92 | 2.5175 | 0.1231 | 2.492
| 29.94 | 2.519 | 0.1231 | 2.4935
| 29.96 | 2.5204 | 0.1231 | 2.4949
| 29.98 | 2.5218 | 0.1232 | 2.4963
| 30 | 2.5234 | 0.1231 | 2.4979
| 30.02 | 2.5252 | 0.1232 | 2.4997
| 30.04 | 2.527 | 0.1232 | 2.5015
| 30.06 | 2.5289 | 0.1233 | 2.5034
| 30.08 | 2.5309 | 0.1234 | 2.5054
| 30.1 | 2.5326 | 0.1235 | 2.5071
| 30.12 | 2.534 | 0.1234 | 2.5085
| 30.14 | 2.5354 | 0.1234 | 2.5099
| 30.16 | 2.537 | 0.1234 | 2.5115
| 30.18 | 2.5387 | 0.1234 | 2.5132
| 30.2 | 2.5405 | 0.1235 | 2.515
| 30.22 | 2.5424 | 0.1236 | 2.5169
| 30.24 | 2.5443 | 0.1237 | 2.5188
| 30.26 | 2.546 | 0.1237 | 2.5205
| 30.28 | 2.5473 | 0.1238 | 2.5218
| 30.3 | 2.5487 | 0.1238 | 2.5232
| 30.32 | 2.5502 | 0.1236 | 2.5247
| 30.34 | 2.5519 | 0.1236 | 2.5264
| 30.36 | 2.5537 | 0.1238 | 2.5282
| 30.38 | 2.5555 | 0.124 | 2.53
| 30.4 | 2.5573 | 0.1239 | 2.5318
| 30.42 | 2.5591 | 0.1239 | 2.5336
| 30.44 | 2.5607 | 0.124 | 2.5352
| 30.46 | 2.5621 | 0.124 | 2.5366
| 30.48 | 2.5636 | 0.1241 | 2.5381
| 30.5 | 2.5651 | 0.1241 | 2.5396
| 30.52 | 2.5669 | 0.1241 | 2.5414
| 30.54 | 2.5687 | 0.1241 | 2.5432
| 30.56 | 2.5704 | 0.124 | 2.5449
| 30.58 | 2.5724 | 0.1241 | 2.5469
| 30.6 | 2.5742 | 0.1243 | 2.5487
| 30.62 | 2.5757 | 0.1244 | 2.5502
| 30.64 | 2.5771 | 0.1245 | 2.5516
| 30.66 | 2.5786 | 0.1244 | 2.5531
| 30.68 | 2.5802 | 0.1244 | 2.5547
| 30.7 | 2.582 | 0.1243 | 2.5565
| 30.72 | 2.5838 | 0.1243 | 2.5583
| 30.74 | 2.5857 | 0.1244 | 2.5602
| 30.76 | 2.5876 | 0.1245 | 2.5621
| 30.78 | 2.5891 | 0.1245 | 2.5636
| 30.8 | 2.5905 | 0.1245 | 2.565
| 30.82 | 2.5919 | 0.1245 | 2.5664
| 30.84 | 2.5934 | 0.1246 | 2.5679
| 30.86 | 2.5951 | 0.1245 | 2.5696
| 30.88 | 2.597 | 0.1245 | 2.5715
| 30.9 | 2.599 | 0.1246 | 2.5735
| 30.92 | 2.6009 | 0.1248 | 2.5754
| 30.94 | 2.6024 | 0.1248 | 2.5769
| 30.96 | 2.6038 | 0.1248 | 2.5783
| 30.98 | 2.6052 | 0.1248 | 2.5797
| 31 | 2.6067 | 0.1248 | 2.5812
| 31.02 | 2.6085 | 0.1248 | 2.583
| 31.04 | 2.6104 | 0.1249 | 2.5849
| 31.06 | 2.6122 | 0.1249 | 2.5867
| 31.08 | 2.6141 | 0.125 | 2.5886
| 31.1 | 2.6159 | 0.1251 | 2.5904
| 31.12 | 2.6174 | 0.1252 | 2.5919
| 31.14 | 2.6189 | 0.1251 | 2.5934
| 31.16 | 2.6204 | 0.1251 | 2.5949
| 31.18 | 2.6221 | 0.1251 | 2.5966
| 31.2 | 2.6239 | 0.1251 | 2.5984
| 31.22 | 2.6256 | 0.1251 | 2.6001
| 31.24 | 2.6273 | 0.1251 | 2.6018
| 31.26 | 2.6292 | 0.125 | 2.6037
| 31.28 | 2.6309 | 0.1251 | 2.6054
| 31.3 | 2.6322 | 0.1253 | 2.6067
| 31.32 | 2.6337 | 0.1254 | 2.6082
| 31.34 | 2.6352 | 0.1252 | 2.6097
| 31.36 | 2.6368 | 0.125 | 2.6113
| 31.38 | 2.6386 | 0.1252 | 2.6131
| 31.4 | 2.6403 | 0.1254 | 2.6148
| 31.42 | 2.6423 | 0.1254 | 2.6168
| 31.44 | 2.6442 | 0.1254 | 2.6187
| 31.46 | 2.6456 | 0.1255 | 2.6201
| 31.48 | 2.647 | 0.1255 | 2.6215
| 31.5 | 2.6484 | 0.1255 | 2.6229
| 31.52 | 2.65 | 0.1254 | 2.6245
| 31.54 | 2.6518 | 0.1254 | 2.6263
| 31.56 | 2.6537 | 0.1255 | 2.6282
| 31.58 | 2.6557 | 0.1258 | 2.6302
| 31.6 | 2.6575 | 0.1258 | 2.632
| 31.62 | 2.6591 | 0.1257 | 2.6336
| 31.64 | 2.6604 | 0.1258 | 2.6349
| 31.66 | 2.6619 | 0.1259 | 2.6364
| 31.68 | 2.6635 | 0.1258 | 2.638
| 31.7 | 2.6654 | 0.1257 | 2.6399
| 31.72 | 2.6672 | 0.1258 | 2.6417
| 31.74 | 2.669 | 0.1259 | 2.6435
| 31.76 | 2.6708 | 0.1259 | 2.6453
| 31.78 | 2.6725 | 0.1259 | 2.647
| 31.8 | 2.674 | 0.1259 | 2.6485
| 31.82 | 2.6755 | 0.126 | 2.65
| 31.84 | 2.6769 | 0.126 | 2.6514
| 31.86 | 2.6786 | 0.1259 | 2.6531
| 31.88 | 2.6803 | 0.126 | 2.6548
| 31.9 | 2.6821 | 0.1262 | 2.6566
| 31.92 | 2.6839 | 0.1262 | 2.6584
| 31.94 | 2.6858 | 0.1262 | 2.6603
| 31.96 | 2.6874 | 0.1263 | 2.6619
| 31.98 | 2.6888 | 0.1263 | 2.6633
| 32 | 2.6902 | 0.1264 | 2.6647
| 32.02 | 2.6917 | 0.1264 | 2.6662
| 32.04 | 2.6934 | 0.1262 | 2.6679
| 32.06 | 2.6952 | 0.1262 | 2.6697
| 32.08 | 2.6971 | 0.1264 | 2.6716
| 32.1 | 2.6991 | 0.1266 | 2.6736
| 32.12 | 2.701 | 0.1266 | 2.6755
| 32.14 | 2.7023 | 0.1265 | 2.6768
| 32.16 | 2.7037 | 0.1266 | 2.6782
| 32.18 | 2.7052 | 0.1267 | 2.6797
| 32.2 | 2.7069 | 0.1267 | 2.6814
| 32.22 | 2.7087 | 0.1266 | 2.6832
| 32.24 | 2.7106 | 0.1266 | 2.6851
| 32.26 | 2.7125 | 0.1269 | 2.687
| 32.28 | 2.7143 | 0.127 | 2.6888
| 32.3 | 2.7156 | 0.1269 | 2.6901
| 32.32 | 2.717 | 0.1269 | 2.6915
| 32.34 | 2.7185 | 0.1269 | 2.693
| 32.36 | 2.7201 | 0.1268 | 2.6946
| 32.38 | 2.7219 | 0.1267 | 2.6964
| 32.4 | 2.7237 | 0.1268 | 2.6982
| 32.42 | 2.7255 | 0.127 | 2.7
| 32.44 | 2.7274 | 0.1271 | 2.7019
| 32.46 | 2.7291 | 0.127 | 2.7036
| 32.48 | 2.7305 | 0.1269 | 2.705
| 32.5 | 2.732 | 0.1269 | 2.7065
| 32.52 | 2.7335 | 0.1269 | 2.708
| 32.54 | 2.7353 | 0.1269 | 2.7098
| 32.56 | 2.7371 | 0.1269 | 2.7116
| 32.58 | 2.7389 | 0.1271 | 2.7134
| 32.6 | 2.7407 | 0.1272 | 2.7152
| 32.62 | 2.7426 | 0.1272 | 2.7171
| 32.64 | 2.7441 | 0.1272 | 2.7186
| 32.66 | 2.7456 | 0.1273 | 2.7201
| 32.68 | 2.747 | 0.1274 | 2.7215
| 32.7 | 2.7487 | 0.1273 | 2.7232
| 32.72 | 2.7505 | 0.1272 | 2.725
| 32.74 | 2.7522 | 0.1273 | 2.7267
| 32.76 | 2.754 | 0.1274 | 2.7285
| 32.78 | 2.756 | 0.1275 | 2.7305
| 32.8 | 2.7576 | 0.1275 | 2.7321
| 32.82 | 2.7589 | 0.1276 | 2.7334
| 32.84 | 2.7603 | 0.1277 | 2.7348
| 32.86 | 2.7618 | 0.1277 | 2.7363
| 32.88 | 2.7636 | 0.1276 | 2.7381
| 32.9 | 2.7653 | 0.1275 | 2.7398
| 32.92 | 2.7672 | 0.1277 | 2.7417
| 32.94 | 2.7691 | 0.1277 | 2.7436
| 32.96 | 2.7708 | 0.1277 | 2.7453
| 32.98 | 2.7722 | 0.1276 | 2.7467
| 33 | 2.7736 | 0.1277 | 2.7481
| 33.02 | 2.7751 | 0.1277 | 2.7496
| 33.04 | 2.7768 | 0.1278 | 2.7513
| 33.06 | 2.7787 | 0.1278 | 2.7532
| 33.08 | 2.7805 | 0.1278 | 2.755
| 33.1 | 2.7823 | 0.1279 | 2.7568
| 33.12 | 2.7841 | 0.1278 | 2.7586
| 33.14 | 2.7858 | 0.1277 | 2.7603
| 33.16 | 2.7873 | 0.1278 | 2.7618
| 33.18 | 2.7888 | 0.1279 | 2.7633
| 33.2 | 2.7904 | 0.1279 | 2.7649
| 33.22 | 2.7922 | 0.1279 | 2.7667
| 33.24 | 2.7939 | 0.1279 | 2.7684
| 33.26 | 2.7956 | 0.128 | 2.7701
| 33.28 | 2.7975 | 0.1281 | 2.772
| 33.3 | 2.7993 | 0.1281 | 2.7738
| 33.32 | 2.8007 | 0.1281 | 2.7752
| 33.34 | 2.8021 | 0.1283 | 2.7766
| 33.36 | 2.8035 | 0.1283 | 2.778
| 33.38 | 2.8051 | 0.1281 | 2.7796
| 33.4 | 2.8068 | 0.128 | 2.7813
| 33.42 | 2.8086 | 0.1281 | 2.7831
| 33.44 | 2.8105 | 0.1282 | 2.785
| 33.46 | 2.8125 | 0.1283 | 2.787
| 33.48 | 2.814 | 0.1284 | 2.7885
| 33.5 | 2.8153 | 0.1284 | 2.7898
| 33.52 | 2.8168 | 0.1284 | 2.7913
| 33.54 | 2.8183 | 0.1284 | 2.7928
| 33.56 | 2.8201 | 0.1284 | 2.7946
| 33.58 | 2.822 | 0.1283 | 2.7965
| 33.6 | 2.824 | 0.1284 | 2.7985
| 33.62 | 2.8259 | 0.1285 | 2.8004
| 33.64 | 2.8275 | 0.1286 | 2.802
| 33.66 | 2.8288 | 0.1286 | 2.8033
| 33.68 | 2.8303 | 0.1285 | 2.8048
| 33.7 | 2.8318 | 0.1285 | 2.8063
| 33.72 | 2.8336 | 0.1286 | 2.8081
| 33.74 | 2.8355 | 0.1286 | 2.81
| 33.76 | 2.8372 | 0.1286 | 2.8117
| 33.78 | 2.839 | 0.1287 | 2.8135
| 33.8 | 2.8408 | 0.1289 | 2.8153
| 33.82 | 2.8424 | 0.1289 | 2.8169
| 33.84 | 2.8438 | 0.1288 | 2.8183
| 33.86 | 2.8453 | 0.1288 | 2.8198
| 33.88 | 2.8469 | 0.1288 | 2.8214
| 33.9 | 2.8486 | 0.1288 | 2.8231
| 33.92 | 2.8504 | 0.1288 | 2.8249
| 33.94 | 2.8521 | 0.1289 | 2.8266
| 33.96 | 2.8541 | 0.1291 | 2.8286
| 33.98 | 2.8558 | 0.1291 | 2.8303
| 34 | 2.8572 | 0.129 | 2.8317
| 34.02 | 2.8586 | 0.129 | 2.8331
| 34.04 | 2.8601 | 0.1289 | 2.8346
| 34.06 | 2.8618 | 0.129 | 2.8363
| 34.08 | 2.8636 | 0.1291 | 2.8381
| 34.1 | 2.8654 | 0.1292 | 2.8399
| 34.12 | 2.8674 | 0.1292 | 2.8419
| 34.14 | 2.8694 | 0.1293 | 2.8439
| 34.16 | 2.8708 | 0.1292 | 2.8453
| 34.18 | 2.8722 | 0.1292 | 2.8467
| 34.2 | 2.8736 | 0.1293 | 2.8481
| 34.22 | 2.8753 | 0.1293 | 2.8498
| 34.24 | 2.8771 | 0.1292 | 2.8516
| 34.26 | 2.8789 | 0.1293 | 2.8534
| 34.28 | 2.8808 | 0.1294 | 2.8553
| 34.3 | 2.8826 | 0.1295 | 2.8571
| 34.32 | 2.8841 | 0.1295 | 2.8586
| 34.34 | 2.8854 | 0.1295 | 2.8599
| 34.36 | 2.8869 | 0.1295 | 2.8614
| 34.38 | 2.8884 | 0.1294 | 2.8629
| 34.4 | 2.8901 | 0.1295 | 2.8646
| 34.42 | 2.892 | 0.1295 | 2.8665
| 34.44 | 2.8937 | 0.1295 | 2.8682
| 34.46 | 2.8956 | 0.1296 | 2.8701
| 34.48 | 2.8974 | 0.1297 | 2.8719
| 34.5 | 2.8988 | 0.1297 | 2.8733
| 34.52 | 2.9003 | 0.1296 | 2.8748
| 34.54 | 2.9018 | 0.1296 | 2.8763
| 34.56 | 2.9035 | 0.1296 | 2.878
| 34.58 | 2.9053 | 0.1297 | 2.8798
| 34.6 | 2.9071 | 0.1296 | 2.8816
| 34.62 | 2.9089 | 0.1297 | 2.8834
| 34.64 | 2.9109 | 0.1298 | 2.8854
| 34.66 | 2.9125 | 0.1298 | 2.887
| 34.68 | 2.9139 | 0.1298 | 2.8884
| 34.7 | 2.9153 | 0.1299 | 2.8898
| 34.72 | 2.9169 | 0.13 | 2.8914
| 34.74 | 2.9187 | 0.13 | 2.8932
| 34.76 | 2.9204 | 0.1301 | 2.8949
| 34.78 | 2.9223 | 0.1301 | 2.8968
| 34.8 | 2.9243 | 0.1301 | 2.8988
| 34.82 | 2.926 | 0.1301 | 2.9005
| 34.84 | 2.9273 | 0.1302 | 2.9018
| 34.86 | 2.9287 | 0.1301 | 2.9032
| 34.88 | 2.9302 | 0.13 | 2.9047
| 34.9 | 2.9318 | 0.13 | 2.9063
| 34.92 | 2.9336 | 0.1301 | 2.9081
| 34.94 | 2.9355 | 0.1301 | 2.91
| 34.96 | 2.9375 | 0.1302 | 2.912
| 34.98 | 2.9392 | 0.1303 | 2.9137
| 35 | 2.9406 | 0.1303 | 2.9151
| 35.02 | 2.942 | 0.1303 | 2.9165
| 35.04 | 2.9434 | 0.1303 | 2.9179
| 35.06 | 2.945 | 0.1304 | 2.9195
| 35.08 | 2.9469 | 0.1304 | 2.9214
| 35.1 | 2.9487 | 0.1304 | 2.9232
| 35.12 | 2.9505 | 0.1304 | 2.925
| 35.14 | 2.9523 | 0.1303 | 2.9268
| 35.16 | 2.9541 | 0.1304 | 2.9286
| 35.18 | 2.9555 | 0.1304 | 2.93
| 35.2 | 2.957 | 0.1304 | 2.9315
| 35.22 | 2.9586 | 0.1305 | 2.9331
| 35.24 | 2.9603 | 0.1305 | 2.9348
| 35.26 | 2.9621 | 0.1306 | 2.9366
| 35.28 | 2.9639 | 0.1305 | 2.9384
| 35.3 | 2.9657 | 0.1305 | 2.9402
| 35.32 | 2.9676 | 0.1306 | 2.9421
| 35.34 | 2.9691 | 0.1308 | 2.9436
| 35.36 | 2.9705 | 0.1308 | 2.945
| 35.38 | 2.9719 | 0.1307 | 2.9464
| 35.4 | 2.9735 | 0.1307 | 2.948
| 35.42 | 2.9752 | 0.1307 | 2.9497
| 35.44 | 2.9769 | 0.1308 | 2.9514
| 35.46 | 2.9788 | 0.1307 | 2.9533
| 35.48 | 2.9808 | 0.1308 | 2.9553
| 35.5 | 2.9825 | 0.1308 | 2.957
| 35.52 | 2.9838 | 0.1308 | 2.9583
| 35.54 | 2.9852 | 0.1308 | 2.9597
| 35.56 | 2.9868 | 0.1308 | 2.9613
| 35.58 | 2.9885 | 0.1309 | 2.963
| 35.6 | 2.9903 | 0.1309 | 2.9648
| 35.62 | 2.9923 | 0.1309 | 2.9668
| 35.64 | 2.9942 | 0.131 | 2.9687
| 35.66 | 2.9959 | 0.131 | 2.9704
| 35.68 | 2.9973 | 0.131 | 2.9718
| 35.7 | 2.9987 | 0.131 | 2.9732
| 35.72 | 3.0002 | 0.1309 | 2.9747
| 35.74 | 3.0019 | 0.131 | 2.9764
| 35.76 | 3.0038 | 0.1311 | 2.9783
| 35.78 | 3.0056 | 0.1311 | 2.9801
| 35.8 | 3.0074 | 0.131 | 2.9819
| 35.82 | 3.0092 | 0.1312 | 2.9837
| 35.84 | 3.0108 | 0.1313 | 2.9853
| 35.86 | 3.0122 | 0.1312 | 2.9867
| 35.88 | 3.0136 | 0.1311 | 2.9881
| 35.9 | 3.0151 | 0.1312 | 2.9896
| 35.92 | 3.0168 | 0.1313 | 2.9913
| 35.94 | 3.0186 | 0.1313 | 2.9931
| 35.96 | 3.0204 | 0.1313 | 2.9949
| 35.98 | 3.0223 | 0.1313 | 2.9968
| 36 | 3.0241 | 0.1314 | 2.9986
| 36.02 | 3.0255 | 0.1314 | 3
| 36.04 | 3.0269 | 0.1314 | 3.0014
| 36.06 | 3.0284 | 0.1314 | 3.0029
| 36.08 | 3.03 | 0.1315 | 3.0045
| 36.1 | 3.0318 | 0.1316 | 3.0063
| 36.12 | 3.0337 | 0.1316 | 3.0082
| 36.14 | 3.0357 | 0.1317 | 3.0102
| 36.16 | 3.0377 | 0.1317 | 3.0122
| 36.18 | 3.0392 | 0.1317 | 3.0137
| 36.2 | 3.0406 | 0.1317 | 3.0151
| 36.22 | 3.042 | 0.1317 | 3.0165
| 36.24 | 3.0436 | 0.1317 | 3.0181
| 36.26 | 3.0454 | 0.1316 | 3.0199
| 36.28 | 3.0473 | 0.1317 | 3.0218
| 36.3 | 3.0492 | 0.1317 | 3.0237
| 36.32 | 3.0511 | 0.1318 | 3.0256
| 36.34 | 3.0526 | 0.132 | 3.0271
| 36.36 | 3.0539 | 0.132 | 3.0284
| 36.38 | 3.0553 | 0.1318 | 3.0298
| 36.4 | 3.0568 | 0.1317 | 3.0313
| 36.42 | 3.0586 | 0.1318 | 3.0331
| 36.44 | 3.0604 | 0.1318 | 3.0349
| 36.46 | 3.0622 | 0.1319 | 3.0367
| 36.48 | 3.064 | 0.1319 | 3.0385
| 36.5 | 3.0658 | 0.1319 | 3.0403
| 36.52 | 3.0673 | 0.132 | 3.0418
| 36.54 | 3.0687 | 0.1321 | 3.0432
| 36.56 | 3.0703 | 0.1321 | 3.0448
| 36.58 | 3.0719 | 0.1321 | 3.0464
| 36.6 | 3.0736 | 0.1321 | 3.0481
| 36.62 | 3.0754 | 0.1322 | 3.0499
| 36.64 | 3.0772 | 0.1322 | 3.0517
| 36.66 | 3.0791 | 0.1322 | 3.0536
| 36.68 | 3.0808 | 0.1322 | 3.0553
| 36.7 | 3.0822 | 0.1322 | 3.0567
| 36.72 | 3.0837 | 0.1322 | 3.0582
| 36.74 | 3.0852 | 0.1322 | 3.0597
| 36.76 | 3.0869 | 0.1322 | 3.0614
| 36.78 | 3.0887 | 0.1322 | 3.0632
| 36.8 | 3.0905 | 0.1323 | 3.065
| 36.82 | 3.0924 | 0.1322 | 3.0669
| 36.84 | 3.0943 | 0.1323 | 3.0688
| 36.86 | 3.0957 | 0.1324 | 3.0702
| 36.88 | 3.0971 | 0.1323 | 3.0716
| 36.9 | 3.0986 | 0.1322 | 3.0731
| 36.92 | 3.1001 | 0.1322 | 3.0746
| 36.94 | 3.1019 | 0.1323 | 3.0764
| 36.96 | 3.1038 | 0.1323 | 3.0783
| 36.98 | 3.1057 | 0.1324 | 3.0802
| 37 | 3.1076 | 0.1325 | 3.0821
| 37.02 | 3.1091 | 0.1325 | 3.0836
| 37.04 | 3.1104 | 0.1325 | 3.0849
| 37.06 | 3.1119 | 0.1325 | 3.0864
| 37.08 | 3.1135 | 0.1325 | 3.088
| 37.1 | 3.1153 | 0.1325 | 3.0898
| 37.12 | 3.1172 | 0.1326 | 3.0917
| 37.14 | 3.119 | 0.1327 | 3.0935
| 37.16 | 3.1209 | 0.1327 | 3.0954
| 37.18 | 3.1226 | 0.1328 | 3.0971
| 37.2 | 3.1241 | 0.1328 | 3.0986
| 37.22 | 3.1256 | 0.1327 | 3.1001
| 37.24 | 3.1271 | 0.1327 | 3.1016
| 37.26 | 3.1287 | 0.1328 | 3.1032
| 37.28 | 3.1305 | 0.1329 | 3.105
| 37.3 | 3.1322 | 0.1329 | 3.1067
| 37.32 | 3.134 | 0.1329 | 3.1085
| 37.34 | 3.1359 | 0.133 | 3.1104
| 37.36 | 3.1375 | 0.133 | 3.112
| 37.38 | 3.1388 | 0.1331 | 3.1133
| 37.4 | 3.1403 | 0.1331 | 3.1148
| 37.42 | 3.1418 | 0.133 | 3.1163
| 37.44 | 3.1435 | 0.1329 | 3.118
| 37.46 | 3.1452 | 0.1329 | 3.1197
| 37.48 | 3.1471 | 0.1331 | 3.1216
| 37.5 | 3.1491 | 0.1331 | 3.1236
| 37.52 | 3.1509 | 0.1331 | 3.1254
| 37.54 | 3.1522 | 0.1332 | 3.1267
| 37.56 | 3.1536 | 0.1332 | 3.1281
| 37.58 | 3.1551 | 0.1331 | 3.1296
| 37.6 | 3.1567 | 0.1331 | 3.1312
| 37.62 | 3.1586 | 0.1332 | 3.1331
| 37.64 | 3.1605 | 0.1332 | 3.135
| 37.66 | 3.1625 | 0.1333 | 3.137
| 37.68 | 3.1643 | 0.1334 | 3.1388
| 37.7 | 3.1657 | 0.1334 | 3.1402
| 37.72 | 3.1671 | 0.1334 | 3.1416
| 37.74 | 3.1686 | 0.1334 | 3.1431
| 37.76 | 3.1703 | 0.1333 | 3.1448
| 37.78 | 3.1722 | 0.1334 | 3.1467
| 37.8 | 3.174 | 0.1334 | 3.1485
| 37.82 | 3.1758 | 0.1335 | 3.1503
| 37.84 | 3.1775 | 0.1335 | 3.152
| 37.86 | 3.1792 | 0.1335 | 3.1537
| 37.88 | 3.1806 | 0.1336 | 3.1551
| 37.9 | 3.1821 | 0.1337 | 3.1566
| 37.92 | 3.1836 | 0.1338 | 3.1581
| 37.94 | 3.1853 | 0.1337 | 3.1598
| 37.96 | 3.187 | 0.1335 | 3.1615
| 37.98 | 3.1888 | 0.1336 | 3.1633
| 38 | 3.1906 | 0.1338 | 3.1651
| 38.02 | 3.1925 | 0.1338 | 3.167
| 38.04 | 3.194 | 0.1338 | 3.1685
| 38.06 | 3.1954 | 0.1337 | 3.1699
| 38.08 | 3.1968 | 0.1338 | 3.1713
| 38.1 | 3.1984 | 0.1338 | 3.1729
| 38.12 | 3.2002 | 0.1336 | 3.1747
| 38.14 | 3.2019 | 0.1337 | 3.1764
| 38.16 | 3.2038 | 0.1338 | 3.1783
| 38.18 | 3.2059 | 0.1339 | 3.1804
| 38.2 | 3.2076 | 0.1339 | 3.1821
| 38.22 | 3.2089 | 0.1339 | 3.1834
| 38.24 | 3.2104 | 0.134 | 3.1849
| 38.26 | 3.2119 | 0.134 | 3.1864
| 38.28 | 3.2137 | 0.134 | 3.1882
| 38.3 | 3.2155 | 0.134 | 3.19
| 38.32 | 3.2174 | 0.134 | 3.1919
| 38.34 | 3.2193 | 0.1342 | 3.1938
| 38.36 | 3.2209 | 0.1342 | 3.1954
| 38.38 | 3.2223 | 0.1341 | 3.1968
| 38.4 | 3.2237 | 0.1342 | 3.1982
| 38.42 | 3.2252 | 0.1342 | 3.1997
| 38.44 | 3.2269 | 0.1342 | 3.2014
| 38.46 | 3.2287 | 0.1342 | 3.2032
| 38.48 | 3.2305 | 0.1342 | 3.205
| 38.5 | 3.2323 | 0.1343 | 3.2068
| 38.52 | 3.2341 | 0.1343 | 3.2086
| 38.54 | 3.2357 | 0.1343 | 3.2102
| 38.56 | 3.2372 | 0.1344 | 3.2117
| 38.58 | 3.2387 | 0.1343 | 3.2132
| 38.6 | 3.2402 | 0.1343 | 3.2147
| 38.62 | 3.242 | 0.1344 | 3.2165
| 38.64 | 3.2437 | 0.1344 | 3.2182
| 38.66 | 3.2455 | 0.1344 | 3.22
| 38.68 | 3.2474 | 0.1345 | 3.2219
| 38.7 | 3.2493 | 0.1346 | 3.2238
| 38.72 | 3.2507 | 0.1344 | 3.2252
| 38.74 | 3.2521 | 0.1344 | 3.2266
| 38.76 | 3.2536 | 0.1345 | 3.2281
| 38.78 | 3.2553 | 0.1346 | 3.2298
| 38.8 | 3.257 | 0.1346 | 3.2315
| 38.82 | 3.2588 | 0.1346 | 3.2333
| 38.84 | 3.2607 | 0.1346 | 3.2352
| 38.86 | 3.2626 | 0.1347 | 3.2371
| 38.88 | 3.2641 | 0.1347 | 3.2386
| 38.9 | 3.2654 | 0.1347 | 3.2399
| 38.92 | 3.2668 | 0.1348 | 3.2413
| 38.94 | 3.2683 | 0.1347 | 3.2428
| 38.96 | 3.27 | 0.1347 | 3.2445
| 38.98 | 3.2719 | 0.1346 | 3.2464
| 39 | 3.2738 | 0.1347 | 3.2483
| 39.02 | 3.2757 | 0.1347 | 3.2502
| 39.04 | 3.2774 | 0.1348 | 3.2519
| 39.06 | 3.2787 | 0.1347 | 3.2532
| 39.08 | 3.2801 | 0.1348 | 3.2546
| 39.1 | 3.2816 | 0.1349 | 3.2561
| 39.12 | 3.2834 | 0.1349 | 3.2579
| 39.14 | 3.2853 | 0.1348 | 3.2598
| 39.16 | 3.2871 | 0.1348 | 3.2616
| 39.18 | 3.289 | 0.1349 | 3.2635
| 39.2 | 3.2908 | 0.1349 | 3.2653
| 39.22 | 3.2924 | 0.135 | 3.2669
| 39.24 | 3.2939 | 0.1351 | 3.2684
| 39.26 | 3.2954 | 0.1351 | 3.2699
| 39.28 | 3.2971 | 0.1351 | 3.2716
| 39.3 | 3.2988 | 0.1351 | 3.2733
| 39.32 | 3.3006 | 0.1351 | 3.2751
| 39.34 | 3.3023 | 0.1352 | 3.2768
| 39.36 | 3.3042 | 0.1352 | 3.2787
| 39.38 | 3.3059 | 0.1353 | 3.2804
| 39.4 | 3.3073 | 0.1353 | 3.2818
| 39.42 | 3.3087 | 0.1353 | 3.2832
| 39.44 | 3.3102 | 0.1352 | 3.2847
| 39.46 | 3.3118 | 0.1353 | 3.2863
| 39.48 | 3.3136 | 0.1353 | 3.2881
| 39.5 | 3.3153 | 0.1353 | 3.2898
| 39.52 | 3.3173 | 0.1354 | 3.2918
| 39.54 | 3.3192 | 0.1354 | 3.2937
| 39.56 | 3.3206 | 0.1355 | 3.2951
| 39.58 | 3.322 | 0.1354 | 3.2965
| 39.6 | 3.3234 | 0.1353 | 3.2979
| 39.62 | 3.325 | 0.1354 | 3.2995
| 39.64 | 3.3268 | 0.1354 | 3.3013
| 39.66 | 3.3286 | 0.1355 | 3.3031
| 39.68 | 3.3306 | 0.1355 | 3.3051
| 39.7 | 3.3325 | 0.1355 | 3.307
| 39.72 | 3.3341 | 0.1356 | 3.3086
| 39.74 | 3.3354 | 0.1356 | 3.3099
| 39.76 | 3.3369 | 0.1356 | 3.3114
| 39.78 | 3.3385 | 0.1356 | 3.313
| 39.8 | 3.3404 | 0.1356 | 3.3149
| 39.82 | 3.3422 | 0.1356 | 3.3167
| 39.84 | 3.344 | 0.1356 | 3.3185
| 39.86 | 3.3458 | 0.1357 | 3.3203
| 39.88 | 3.3475 | 0.1358 | 3.322
| 39.9 | 3.349 | 0.1358 | 3.3235
| 39.92 | 3.3505 | 0.1358 | 3.325
| 39.94 | 3.3519 | 0.1359 | 3.3264
| 39.96 | 3.3535 | 0.1358 | 3.328
| 39.98 | 3.3553 | 0.1358 | 3.3298
| 40 | 3.3571 | 0.1358 | 3.3316
| 40.02 | 3.3589 | 0.1358 | 3.3334
| 40.04 | 3.3609 | 0.136 | 3.3354
| 40.06 | 3.3625 | 0.136 | 3.337
| 40.08 | 3.3638 | 0.1359 | 3.3383
| 40.1 | 3.3652 | 0.1359 | 3.3397
| 40.12 | 3.3668 | 0.1359 | 3.3413
| 40.14 | 3.3685 | 0.1359 | 3.343
| 40.16 | 3.3703 | 0.1359 | 3.3448
| 40.18 | 3.3722 | 0.136 | 3.3467
| 40.2 | 3.3743 | 0.1361 | 3.3488
| 40.22 | 3.376 | 0.1361 | 3.3505
| 40.24 | 3.3774 | 0.1361 | 3.3519
| 40.26 | 3.3788 | 0.1361 | 3.3533
| 40.28 | 3.3803 | 0.1362 | 3.3548
| 40.3 | 3.382 | 0.1362 | 3.3565
| 40.32 | 3.3838 | 0.1362 | 3.3583
| 40.34 | 3.3857 | 0.1362 | 3.3602
| 40.36 | 3.3876 | 0.1363 | 3.3621
| 40.38 | 3.3893 | 0.1363 | 3.3638
| 40.4 | 3.3907 | 0.1361 | 3.3652
| 40.42 | 3.392 | 0.1362 | 3.3665
| 40.44 | 3.3935 | 0.1363 | 3.368
| 40.46 | 3.3951 | 0.1362 | 3.3696
| 40.48 | 3.3969 | 0.1362 | 3.3714
| 40.5 | 3.3988 | 0.1363 | 3.3733
| 40.52 | 3.4005 | 0.1363 | 3.375
| 40.54 | 3.4023 | 0.1363 | 3.3768
| 40.56 | 3.4041 | 0.1364 | 3.3786
| 40.58 | 3.4055 | 0.1365 | 3.38
| 40.6 | 3.407 | 0.1364 | 3.3815
| 40.62 | 3.4085 | 0.1364 | 3.383
| 40.64 | 3.4102 | 0.1364 | 3.3847
| 40.66 | 3.412 | 0.1365 | 3.3865
| 40.68 | 3.4138 | 0.1366 | 3.3883
| 40.7 | 3.4157 | 0.1366 | 3.3902
| 40.72 | 3.4176 | 0.1366 | 3.3921
| 40.74 | 3.4191 | 0.1366 | 3.3936
| 40.76 | 3.4206 | 0.1366 | 3.3951
| 40.78 | 3.422 | 0.1366 | 3.3965
| 40.8 | 3.4237 | 0.1367 | 3.3982
| 40.82 | 3.4254 | 0.1367 | 3.3999
| 40.84 | 3.4272 | 0.1366 | 3.4017
| 40.86 | 3.429 | 0.1367 | 3.4035
| 40.88 | 3.431 | 0.1368 | 3.4055
| 40.9 | 3.4326 | 0.1367 | 3.4071
| 40.92 | 3.434 | 0.1368 | 3.4085
| 40.94 | 3.4354 | 0.1368 | 3.4099
| 40.96 | 3.4369 | 0.1368 | 3.4114
| 40.98 | 3.4385 | 0.1368 | 3.413
| 41 | 3.4403 | 0.1369 | 3.4148
| 41.02 | 3.4422 | 0.1369 | 3.4167
| 41.04 | 3.4442 | 0.1369 | 3.4187
| 41.06 | 3.4459 | 0.1369 | 3.4204
| 41.08 | 3.4472 | 0.1369 | 3.4217
| 41.1 | 3.4486 | 0.1369 | 3.4231
| 41.12 | 3.4501 | 0.137 | 3.4246
| 41.14 | 3.4517 | 0.137 | 3.4262
| 41.16 | 3.4535 | 0.137 | 3.428
| 41.18 | 3.4554 | 0.1371 | 3.4299
| 41.2 | 3.4572 | 0.1371 | 3.4317
| 41.22 | 3.4591 | 0.1371 | 3.4336
| 41.24 | 3.4608 | 0.1372 | 3.4353
| 41.26 | 3.4622 | 0.1371 | 3.4367
| 41.28 | 3.4638 | 0.1371 | 3.4383
| 41.3 | 3.4653 | 0.1371 | 3.4398
| 41.32 | 3.4671 | 0.1372 | 3.4416
| 41.34 | 3.4689 | 0.1372 | 3.4434
| 41.36 | 3.4706 | 0.1374 | 3.4451
| 41.38 | 3.4725 | 0.1374 | 3.447
| 41.4 | 3.4743 | 0.1375 | 3.4488
| 41.42 | 3.4757 | 0.1374 | 3.4502
| 41.44 | 3.4771 | 0.1374 | 3.4516
| 41.46 | 3.4786 | 0.1375 | 3.4531
| 41.48 | 3.4802 | 0.1375 | 3.4547
| 41.5 | 3.4819 | 0.1374 | 3.4564
| 41.52 | 3.4837 | 0.1374 | 3.4582
| 41.54 | 3.4857 | 0.1375 | 3.4602
| 41.56 | 3.4877 | 0.1376 | 3.4622
| 41.58 | 3.4891 | 0.1375 | 3.4636
| 41.6 | 3.4904 | 0.1376 | 3.4649
| 41.62 | 3.4919 | 0.1375 | 3.4664
| 41.64 | 3.4934 | 0.1376 | 3.4679
| 41.66 | 3.4952 | 0.1375 | 3.4697
| 41.68 | 3.4971 | 0.1375 | 3.4716
| 41.7 | 3.4991 | 0.1376 | 3.4736
| 41.72 | 3.501 | 0.1376 | 3.4755
| 41.74 | 3.5025 | 0.1377 | 3.477
| 41.76 | 3.5039 | 0.1377 | 3.4784
| 41.78 | 3.5054 | 0.1377 | 3.4799
| 41.8 | 3.5069 | 0.1376 | 3.4814
| 41.82 | 3.5087 | 0.1376 | 3.4832
| 41.84 | 3.5106 | 0.1377 | 3.4851
| 41.86 | 3.5123 | 0.1377 | 3.4868
| 41.88 | 3.5141 | 0.1378 | 3.4886
| 41.9 | 3.5158 | 0.1379 | 3.4903
| 41.92 | 3.5174 | 0.1379 | 3.4919
| 41.94 | 3.5188 | 0.1378 | 3.4933
| 41.96 | 3.5203 | 0.1378 | 3.4948
| 41.98 | 3.5218 | 0.1378 | 3.4963
| 42 | 3.5236 | 0.1378 | 3.4981
| 42.02 | 3.5253 | 0.1379 | 3.4998
| 42.04 | 3.5271 | 0.138 | 3.5016
| 42.06 | 3.5291 | 0.1381 | 3.5036
| 42.08 | 3.5308 | 0.138 | 3.5053
| 42.1 | 3.5322 | 0.138 | 3.5067
| 42.12 | 3.5336 | 0.1381 | 3.5081
| 42.14 | 3.5351 | 0.138 | 3.5096
| 42.16 | 3.5368 | 0.1379 | 3.5113
| 42.18 | 3.5386 | 0.1379 | 3.5131
| 42.2 | 3.5404 | 0.138 | 3.5149
| 42.22 | 3.5424 | 0.1381 | 3.5169
| 42.24 | 3.5443 | 0.1381 | 3.5188
| 42.26 | 3.5458 | 0.1381 | 3.5203
| 42.28 | 3.5472 | 0.1382 | 3.5217
| 42.3 | 3.5487 | 0.1382 | 3.5232
| 42.32 | 3.5503 | 0.1381 | 3.5248
| 42.34 | 3.5522 | 0.1382 | 3.5267
| 42.36 | 3.554 | 0.1383 | 3.5285
| 42.38 | 3.5559 | 0.1383 | 3.5304
| 42.4 | 3.5577 | 0.1383 | 3.5322
| 42.42 | 3.5592 | 0.1384 | 3.5337
| 42.44 | 3.5605 | 0.1384 | 3.535
| 42.46 | 3.562 | 0.1383 | 3.5365
| 42.48 | 3.5635 | 0.1383 | 3.538
| 42.5 | 3.5652 | 0.1383 | 3.5397
| 42.52 | 3.5671 | 0.1383 | 3.5416
| 42.54 | 3.5688 | 0.1383 | 3.5433
| 42.56 | 3.5706 | 0.1383 | 3.5451
| 42.58 | 3.5724 | 0.1384 | 3.5469
| 42.6 | 3.5739 | 0.1384 | 3.5484
| 42.62 | 3.5753 | 0.1383 | 3.5498
| 42.64 | 3.5768 | 0.1383 | 3.5513
| 42.66 | 3.5784 | 0.1382 | 3.5529
| 42.68 | 3.5802 | 0.1383 | 3.5547
| 42.7 | 3.582 | 0.1384 | 3.5565
| 42.72 | 3.5839 | 0.1385 | 3.5584
| 42.74 | 3.5858 | 0.1386 | 3.5603
| 42.76 | 3.5875 | 0.1386 | 3.562
| 42.78 | 3.5889 | 0.1387 | 3.5634
| 42.8 | 3.5904 | 0.1386 | 3.5649
| 42.82 | 3.5919 | 0.1386 | 3.5664
| 42.84 | 3.5937 | 0.1386 | 3.5682
| 42.86 | 3.5954 | 0.1386 | 3.5699
| 42.88 | 3.5973 | 0.1386 | 3.5718
| 42.9 | 3.5992 | 0.1386 | 3.5737
| 42.92 | 3.601 | 0.1387 | 3.5755
| 42.94 | 3.6023 | 0.1387 | 3.5768
| 42.96 | 3.6037 | 0.1387 | 3.5782
| 42.98 | 3.6052 | 0.1387 | 3.5797
| 43 | 3.6068 | 0.1387 | 3.5813
| 43.02 | 3.6086 | 0.1386 | 3.5831
| 43.04 | 3.6105 | 0.1386 | 3.585
| 43.06 | 3.6125 | 0.1387 | 3.587
| 43.08 | 3.6143 | 0.1387 | 3.5888
| 43.1 | 3.6156 | 0.1388 | 3.5901
| 43.12 | 3.617 | 0.1386 | 3.5915
| 43.14 | 3.6184 | 0.1386 | 3.5929
| 43.16 | 3.6201 | 0.1388 | 3.5946
| 43.18 | 3.6219 | 0.1387 | 3.5964
| 43.2 | 3.6238 | 0.1387 | 3.5983
| 43.22 | 3.6256 | 0.1387 | 3.6001
| 43.24 | 3.6275 | 0.1387 | 3.602
| 43.26 | 3.6292 | 0.1388 | 3.6037
| 43.28 | 3.6306 | 0.1388 | 3.6051
| 43.3 | 3.6321 | 0.1389 | 3.6066
| 43.32 | 3.6337 | 0.1388 | 3.6082
| 43.34 | 3.6354 | 0.1389 | 3.6099
| 43.36 | 3.6372 | 0.1389 | 3.6117
| 43.38 | 3.6389 | 0.1389 | 3.6134
| 43.4 | 3.6407 | 0.139 | 3.6152
| 43.42 | 3.6425 | 0.1391 | 3.617
| 43.44 | 3.644 | 0.1391 | 3.6185
| 43.46 | 3.6454 | 0.139 | 3.6199
| 43.48 | 3.6468 | 0.1389 | 3.6213
| 43.5 | 3.6484 | 0.1388 | 3.6229
| 43.52 | 3.6502 | 0.1388 | 3.6247
| 43.54 | 3.6519 | 0.1389 | 3.6264
| 43.56 | 3.6538 | 0.1389 | 3.6283
| 43.58 | 3.6558 | 0.1389 | 3.6303
| 43.6 | 3.6575 | 0.139 | 3.632
| 43.62 | 3.6588 | 0.139 | 3.6333
| 43.64 | 3.6602 | 0.139 | 3.6347
| 43.66 | 3.6617 | 0.1389 | 3.6362
| 43.68 | 3.6635 | 0.139 | 3.638
| 43.7 | 3.6653 | 0.139 | 3.6398
| 43.72 | 3.6673 | 0.1391 | 3.6418
| 43.74 | 3.6692 | 0.1392 | 3.6437
| 43.76 | 3.6709 | 0.1392 | 3.6454
| 43.78 | 3.6723 | 0.1393 | 3.6468
| 43.8 | 3.6737 | 0.1393 | 3.6482
| 43.82 | 3.6753 | 0.1393 | 3.6498
| 43.84 | 3.677 | 0.1393 | 3.6515
| 43.86 | 3.6789 | 0.1393 | 3.6534
| 43.88 | 3.6806 | 0.1394 | 3.6551
| 43.9 | 3.6824 | 0.1394 | 3.6569
| 43.92 | 3.6842 | 0.1394 | 3.6587
| 43.94 | 3.6858 | 0.1395 | 3.6603
| 43.96 | 3.6872 | 0.1396 | 3.6617
| 43.98 | 3.6887 | 0.1396 | 3.6632
| 44 | 3.6902 | 0.1395 | 3.6647
| 44.02 | 3.6919 | 0.1395 | 3.6664
| 44.04 | 3.6936 | 0.1394 | 3.6681
| 44.06 | 3.6953 | 0.1395 | 3.6698
| 44.08 | 3.6972 | 0.1395 | 3.6717
| 44.1 | 3.6991 | 0.1396 | 3.6736
| 44.12 | 3.7005 | 0.1397 | 3.675
| 44.14 | 3.7019 | 0.1396 | 3.6764
| 44.16 | 3.7033 | 0.1396 | 3.6778
| 44.18 | 3.705 | 0.1398 | 3.6795
| 44.2 | 3.7067 | 0.1397 | 3.6812
| 44.22 | 3.7085 | 0.1396 | 3.683
| 44.24 | 3.7105 | 0.1397 | 3.685
| 44.26 | 3.7126 | 0.1397 | 3.6871
| 44.28 | 3.7141 | 0.1398 | 3.6886
| 44.3 | 3.7155 | 0.1399 | 3.69
| 44.32 | 3.717 | 0.1399 | 3.6915
| 44.34 | 3.7185 | 0.1399 | 3.693
| 44.36 | 3.7203 | 0.1399 | 3.6948
| 44.38 | 3.7222 | 0.1399 | 3.6967
| 44.4 | 3.7241 | 0.1398 | 3.6986
| 44.42 | 3.726 | 0.1399 | 3.7005
| 44.44 | 3.7275 | 0.14 | 3.702
| 44.46 | 3.7288 | 0.14 | 3.7033
| 44.48 | 3.7303 | 0.14 | 3.7048
| 44.5 | 3.7318 | 0.14 | 3.7063
| 44.52 | 3.7335 | 0.1399 | 3.708
| 44.54 | 3.7354 | 0.14 | 3.7099
| 44.56 | 3.7372 | 0.1401 | 3.7117
| 44.58 | 3.739 | 0.1402 | 3.7135
| 44.6 | 3.7408 | 0.1403 | 3.7153
| 44.62 | 3.7423 | 0.1402 | 3.7168
| 44.64 | 3.7437 | 0.1401 | 3.7182
| 44.66 | 3.7452 | 0.1402 | 3.7197
| 44.68 | 3.7469 | 0.1401 | 3.7214
| 44.7 | 3.7486 | 0.1402 | 3.7231
| 44.72 | 3.7504 | 0.1403 | 3.7249
| 44.74 | 3.7522 | 0.1403 | 3.7267
| 44.76 | 3.7542 | 0.1403 | 3.7287
| 44.78 | 3.7559 | 0.1403 | 3.7304
| 44.8 | 3.7573 | 0.1404 | 3.7318
| 44.82 | 3.7588 | 0.1404 | 3.7333
| 44.84 | 3.7603 | 0.1403 | 3.7348
| 44.86 | 3.762 | 0.1403 | 3.7365
| 44.88 | 3.7637 | 0.1404 | 3.7382
| 44.9 | 3.7655 | 0.1404 | 3.74
| 44.92 | 3.7674 | 0.1403 | 3.7419
| 44.94 | 3.7692 | 0.1404 | 3.7437
| 44.96 | 3.7707 | 0.1405 | 3.7452
| 44.98 | 3.772 | 0.1405 | 3.7465
| 45 | 3.7735 | 0.1405 | 3.748
| 45.02 | 3.775 | 0.1404 | 3.7495
| 45.04 | 3.7768 | 0.1404 | 3.7513
| 45.06 | 3.7787 | 0.1405 | 3.7532
| 45.08 | 3.7807 | 0.1406 | 3.7552
| 45.1 | 3.7826 | 0.1407 | 3.7571
| 45.12 | 3.7841 | 0.1407 | 3.7586
| 45.14 | 3.7854 | 0.1406 | 3.7599
| 45.16 | 3.7868 | 0.1404 | 3.7613
| 45.18 | 3.7884 | 0.1404 | 3.7629
| 45.2 | 3.7902 | 0.1405 | 3.7647
| 45.22 | 3.7921 | 0.1405 | 3.7666
| 45.24 | 3.7939 | 0.1406 | 3.7684
| 45.26 | 3.7958 | 0.1407 | 3.7703
| 45.28 | 3.7976 | 0.1408 | 3.7721
| 45.3 | 3.7991 | 0.1408 | 3.7736
| 45.32 | 3.8006 | 0.1408 | 3.7751
| 45.34 | 3.8021 | 0.1408 | 3.7766
| 45.36 | 3.8038 | 0.1409 | 3.7783
| 45.38 | 3.8055 | 0.1409 | 3.78
| 45.4 | 3.8073 | 0.1409 | 3.7818
| 45.42 | 3.8091 | 0.1408 | 3.7836
| 45.44 | 3.811 | 0.1409 | 3.7855
| 45.46 | 3.8125 | 0.1409 | 3.787
| 45.48 | 3.8139 | 0.1409 | 3.7884
| 45.5 | 3.8153 | 0.1409 | 3.7898
| 45.52 | 3.8168 | 0.1409 | 3.7913
| 45.54 | 3.8185 | 0.141 | 3.793
| 45.56 | 3.8203 | 0.1409 | 3.7948
| 45.58 | 3.8221 | 0.1408 | 3.7966
| 45.6 | 3.8241 | 0.141 | 3.7986
| 45.62 | 3.8259 | 0.1411 | 3.8004
| 45.64 | 3.8272 | 0.1409 | 3.8017
| 45.66 | 3.8286 | 0.1409 | 3.8031
| 45.68 | 3.83 | 0.1411 | 3.8045
| 45.7 | 3.8317 | 0.141 | 3.8062
| 45.72 | 3.8335 | 0.141 | 3.808
| 45.74 | 3.8355 | 0.141 | 3.81
| 45.76 | 3.8375 | 0.141 | 3.812
| 45.78 | 3.8393 | 0.1411 | 3.8138
| 45.8 | 3.8407 | 0.1411 | 3.8152
| 45.82 | 3.8421 | 0.1411 | 3.8166
| 45.84 | 3.8436 | 0.1412 | 3.8181
| 45.86 | 3.8453 | 0.1413 | 3.8198
| 45.88 | 3.8472 | 0.1412 | 3.8217
| 45.9 | 3.849 | 0.1412 | 3.8235
| 45.92 | 3.8508 | 0.1413 | 3.8253
| 45.94 | 3.8525 | 0.1414 | 3.827
| 45.96 | 3.8542 | 0.1415 | 3.8287
| 45.98 | 3.8556 | 0.1415 | 3.8301
| 46 | 3.8571 | 0.1414 | 3.8316
| 46.02 | 3.8586 | 0.1414 | 3.8331
| 46.04 | 3.8603 | 0.1415 | 3.8348
| 46.06 | 3.862 | 0.1414 | 3.8365
| 46.08 | 3.8638 | 0.1414 | 3.8383
| 46.1 | 3.8656 | 0.1414 | 3.8401
| 46.12 | 3.8675 | 0.1414 | 3.842
| 46.14 | 3.869 | 0.1415 | 3.8435
| 46.16 | 3.8704 | 0.1414 | 3.8449
| 46.18 | 3.8718 | 0.1413 | 3.8463
| 46.2 | 3.8734 | 0.1415 | 3.8479
| 46.22 | 3.8752 | 0.1415 | 3.8497
| 46.24 | 3.877 | 0.1415 | 3.8515
| 46.26 | 3.8789 | 0.1415 | 3.8534
| 46.28 | 3.8809 | 0.1416 | 3.8554
| 46.3 | 3.8826 | 0.1418 | 3.8571
| 46.32 | 3.884 | 0.1417 | 3.8585
| 46.34 | 3.8854 | 0.1414 | 3.8599
| 46.36 | 3.8869 | 0.1414 | 3.8614
| 46.38 | 3.8887 | 0.1415 | 3.8632
| 46.4 | 3.8905 | 0.1416 | 3.865
| 46.42 | 3.8923 | 0.1417 | 3.8668
| 46.44 | 3.8942 | 0.1417 | 3.8687
| 46.46 | 3.8959 | 0.1417 | 3.8704
| 46.48 | 3.8972 | 0.1417 | 3.8717
| 46.5 | 3.8986 | 0.1416 | 3.8731
| 46.52 | 3.9001 | 0.1416 | 3.8746
| 46.54 | 3.9018 | 0.1416 | 3.8763
| 46.56 | 3.9036 | 0.1417 | 3.8781
| 46.58 | 3.9055 | 0.1417 | 3.88
| 46.6 | 3.9072 | 0.1417 | 3.8817
| 46.62 | 3.9091 | 0.1418 | 3.8836
| 46.64 | 3.9107 | 0.1419 | 3.8852
| 46.66 | 3.9121 | 0.1419 | 3.8866
| 46.68 | 3.9136 | 0.1418 | 3.8881
| 46.7 | 3.9151 | 0.1418 | 3.8896
| 46.72 | 3.9169 | 0.1418 | 3.8914
| 46.74 | 3.9187 | 0.1418 | 3.8932
| 46.76 | 3.9205 | 0.1419 | 3.895
| 46.78 | 3.9224 | 0.142 | 3.8969
| 46.8 | 3.9243 | 0.142 | 3.8988
| 46.82 | 3.9257 | 0.142 | 3.9002
| 46.84 | 3.9271 | 0.1421 | 3.9016
| 46.86 | 3.9286 | 0.1421 | 3.9031
| 46.88 | 3.9303 | 0.1421 | 3.9048
| 46.9 | 3.932 | 0.1421 | 3.9065
| 46.92 | 3.9338 | 0.142 | 3.9083
| 46.94 | 3.9357 | 0.1419 | 3.9102
| 46.96 | 3.9377 | 0.1421 | 3.9122
| 46.98 | 3.9391 | 0.1423 | 3.9136
| 47 | 3.9405 | 0.1423 | 3.915
| 47.02 | 3.9419 | 0.1421 | 3.9164
| 47.04 | 3.9434 | 0.1421 | 3.9179
| 47.06 | 3.9452 | 0.1421 | 3.9197
| 47.08 | 3.947 | 0.142 | 3.9215
| 47.1 | 3.949 | 0.142 | 3.9235
| 47.12 | 3.9509 | 0.1423 | 3.9254
| 47.14 | 3.9524 | 0.1423 | 3.9269
| 47.16 | 3.9537 | 0.1424 | 3.9282
| 47.18 | 3.9552 | 0.1423 | 3.9297
| 47.2 | 3.9567 | 0.1422 | 3.9312
| 47.22 | 3.9584 | 0.1423 | 3.9329
| 47.24 | 3.9603 | 0.1426 | 3.9348
| 47.26 | 3.9622 | 0.1426 | 3.9367
| 47.28 | 3.964 | 0.1424 | 3.9385
| 47.3 | 3.9658 | 0.1425 | 3.9403
| 47.32 | 3.9674 | 0.1426 | 3.9419
| 47.34 | 3.9689 | 0.1425 | 3.9434
| 47.36 | 3.9704 | 0.1424 | 3.9449
| 47.38 | 3.972 | 0.1424 | 3.9465
| 47.4 | 3.9738 | 0.1425 | 3.9483
| 47.42 | 3.9756 | 0.1426 | 3.9501
| 47.44 | 3.9773 | 0.1425 | 3.9518
| 47.46 | 3.9792 | 0.1425 | 3.9537
| 47.48 | 3.9809 | 0.1427 | 3.9554
| 47.5 | 3.9823 | 0.1427 | 3.9568
| 47.52 | 3.9837 | 0.1427 | 3.9582
| 47.54 | 3.9852 | 0.1427 | 3.9597
| 47.56 | 3.9869 | 0.1426 | 3.9614
| 47.58 | 3.9886 | 0.1428 | 3.9631
| 47.6 | 3.9904 | 0.1428 | 3.9649
| 47.62 | 3.9924 | 0.1428 | 3.9669
| 47.64 | 3.9943 | 0.1427 | 3.9688
| 47.66 | 3.9957 | 0.1428 | 3.9702
| 47.68 | 3.997 | 0.1428 | 3.9715
| 47.7 | 3.9985 | 0.1428 | 3.973
| 47.72 | 4.0001 | 0.1429 | 3.9746
| 47.74 | 4.0019 | 0.1429 | 3.9764
| 47.76 | 4.0038 | 0.1428 | 3.9783
| 47.78 | 4.0058 | 0.1428 | 3.9803
| 47.8 | 4.0076 | 0.143 | 3.9821
| 47.82 | 4.0091 | 0.143 | 3.9836
| 47.84 | 4.0105 | 0.1429 | 3.985
| 47.86 | 4.012 | 0.1428 | 3.9865
| 47.88 | 4.0136 | 0.1429 | 3.9881
| 47.9 | 4.0154 | 0.1429 | 3.9899
| 47.92 | 4.0172 | 0.143 | 3.9917
| 47.94 | 4.0189 | 0.143 | 3.9934
| 47.96 | 4.0207 | 0.143 | 3.9952
| 47.98 | 4.0225 | 0.143 | 3.997
| 48 | 4.0239 | 0.1431 | 3.9984
| 48.02 | 4.0254 | 0.143 | 3.9999
| 48.04 | 4.0269 | 0.1429 | 4.0014
| 48.06 | 4.0285 | 0.1428 | 4.003
| 48.08 | 4.0303 | 0.1429 | 4.0048
| 48.1 | 4.032 | 0.143 | 4.0065
| 48.12 | 4.0339 | 0.1429 | 4.0084
| 48.14 | 4.0358 | 0.1429 | 4.0103
| 48.16 | 4.0375 | 0.143 | 4.012
| 48.18 | 4.0388 | 0.1431 | 4.0133
| 48.2 | 4.0402 | 0.1431 | 4.0147
| 48.22 | 4.0417 | 0.1431 | 4.0162
| 48.24 | 4.0435 | 0.143 | 4.018
| 48.26 | 4.0453 | 0.1429 | 4.0198
| 48.28 | 4.0472 | 0.1431 | 4.0217
| 48.3 | 4.0493 | 0.1431 | 4.0238
| 48.32 | 4.0511 | 0.1432 | 4.0256
| 48.34 | 4.0524 | 0.1432 | 4.0269
| 48.36 | 4.0538 | 0.1432 | 4.0283
| 48.38 | 4.0553 | 0.1432 | 4.0298
| 48.4 | 4.057 | 0.1431 | 4.0315
| 48.42 | 4.0589 | 0.1431 | 4.0334
| 48.44 | 4.0607 | 0.1431 | 4.0352
| 48.46 | 4.0627 | 0.1432 | 4.0372
| 48.48 | 4.0644 | 0.1433 | 4.0389
| 48.5 | 4.0657 | 0.1434 | 4.0402
| 48.52 | 4.0671 | 0.1433 | 4.0416
| 48.54 | 4.0685 | 0.1433 | 4.043
| 48.56 | 4.0701 | 0.1432 | 4.0446
| 48.58 | 4.072 | 0.1432 | 4.0465
| 48.6 | 4.0738 | 0.1432 | 4.0483
| 48.62 | 4.0756 | 0.1433 | 4.0501
| 48.64 | 4.0773 | 0.1433 | 4.0518
| 48.66 | 4.079 | 0.1434 | 4.0535
| 48.68 | 4.0804 | 0.1434 | 4.0549
| 48.7 | 4.0819 | 0.1434 | 4.0564
| 48.72 | 4.0834 | 0.1433 | 4.0579
| 48.74 | 4.0851 | 0.1434 | 4.0596
| 48.76 | 4.0869 | 0.1435 | 4.0614
| 48.78 | 4.0887 | 0.1435 | 4.0632
| 48.8 | 4.0906 | 0.1436 | 4.0651
| 48.82 | 4.0925 | 0.1436 | 4.067
| 48.84 | 4.094 | 0.1436 | 4.0685
| 48.86 | 4.0955 | 0.1437 | 4.07
| 48.88 | 4.0969 | 0.1436 | 4.0714
| 48.9 | 4.0986 | 0.1436 | 4.0731
| 48.92 | 4.1004 | 0.1435 | 4.0749
| 48.94 | 4.1021 | 0.1435 | 4.0766
| 48.96 | 4.1039 | 0.1436 | 4.0784
| 48.98 | 4.1059 | 0.1436 | 4.0804
| 49 | 4.1076 | 0.1436 | 4.0821
| 49.02 | 4.1089 | 0.1436 | 4.0834
| 49.04 | 4.1103 | 0.1436 | 4.0848
| 49.06 | 4.1118 | 0.1436 | 4.0863
| 49.08 | 4.1135 | 0.1437 | 4.088
| 49.1 | 4.1154 | 0.1438 | 4.0899
| 49.12 | 4.1173 | 0.1437 | 4.0918
| 49.14 | 4.1192 | 0.1437 | 4.0937
| 49.16 | 4.1209 | 0.1438 | 4.0954
| 49.18 | 4.1222 | 0.1439 | 4.0967
| 49.2 | 4.1236 | 0.1438 | 4.0981
| 49.22 | 4.1251 | 0.1438 | 4.0996
| 49.24 | 4.1268 | 0.1438 | 4.1013
| 49.26 | 4.1286 | 0.1438 | 4.1031
| 49.28 | 4.1305 | 0.1438 | 4.105
| 49.3 | 4.1323 | 0.1438 | 4.1068
| 49.32 | 4.1341 | 0.1439 | 4.1086
| 49.34 | 4.1358 | 0.144 | 4.1103
| 49.36 | 4.1372 | 0.1439 | 4.1117
| 49.38 | 4.1387 | 0.1438 | 4.1132
| 49.4 | 4.1403 | 0.1438 | 4.1148
| 49.42 | 4.142 | 0.1438 | 4.1165
| 49.44 | 4.1437 | 0.1438 | 4.1182
| 49.46 | 4.1455 | 0.1438 | 4.12
| 49.48 | 4.1474 | 0.1438 | 4.1219
| 49.5 | 4.1492 | 0.1441 | 4.1237
| 49.52 | 4.1506 | 0.1442 | 4.1251
| 49.54 | 4.152 | 0.1441 | 4.1265
| 49.56 | 4.1535 | 0.1439 | 4.128
| 49.58 | 4.1551 | 0.1439 | 4.1296
| 49.6 | 4.1569 | 0.1439 | 4.1314
| 49.62 | 4.1587 | 0.144 | 4.1332
| 49.64 | 4.1606 | 0.1441 | 4.1351
| 49.66 | 4.1626 | 0.1441 | 4.1371
| 49.68 | 4.1641 | 0.1441 | 4.1386
| 49.7 | 4.1654 | 0.1442 | 4.1399
| 49.72 | 4.1669 | 0.1442 | 4.1414
| 49.74 | 4.1684 | 0.1441 | 4.1429
| 49.76 | 4.1702 | 0.1441 | 4.1447
| 49.78 | 4.1721 | 0.1441 | 4.1466
| 49.8 | 4.1741 | 0.1441 | 4.1486
| 49.82 | 4.176 | 0.1441 | 4.1505
| 49.84 | 4.1776 | 0.1442 | 4.1521
| 49.86 | 4.1789 | 0.1442 | 4.1534
| 49.88 | 4.1804 | 0.1442 | 4.1549
| 49.9 | 4.1819 | 0.1443 | 4.1564
| 49.92 | 4.1837 | 0.1442 | 4.1582
| 49.94 | 4.1856 | 0.1443 | 4.1601
| 49.96 | 4.1873 | 0.1444 | 4.1618
| 49.98 | 4.1891 | 0.1443 | 4.1636
| 50 | 4.1908 | 0.1444 | 4.1653
| 50.02 | 4.1923 | 0.1444 | 4.1668
| 50.04 | 4.1937 | 0.1444 | 4.1682
| 50.06 | 4.1952 | 0.1444 | 4.1697
| 50.08 | 4.1968 | 0.1444 | 4.1713
| 50.1 | 4.1985 | 0.1444 | 4.173
| 50.12 | 4.2003 | 0.1443 | 4.1748
| 50.14 | 4.202 | 0.1444 | 4.1765
| 50.16 | 4.204 | 0.1445 | 4.1785
| 50.18 | 4.2057 | 0.1446 | 4.1802
| 50.2 | 4.2071 | 0.1446 | 4.1816
| 50.22 | 4.2085 | 0.1445 | 4.183
| 50.24 | 4.21 | 0.1445 | 4.1845
| 50.26 | 4.2117 | 0.1445 | 4.1862
| 50.28 | 4.2135 | 0.1445 | 4.188
| 50.3 | 4.2153 | 0.1445 | 4.1898
| 50.32 | 4.2174 | 0.1445 | 4.1919
| 50.34 | 4.2193 | 0.1445 | 4.1938
| 50.36 | 4.2207 | 0.1446 | 4.1952
| 50.38 | 4.2221 | 0.1446 | 4.1966
| 50.4 | 4.2236 | 0.1445 | 4.1981
| 50.42 | 4.2253 | 0.1446 | 4.1998
| 50.44 | 4.2271 | 0.1447 | 4.2016
| 50.46 | 4.229 | 0.1447 | 4.2035
| 50.48 | 4.2309 | 0.1446 | 4.2054
| 50.5 | 4.2327 | 0.1447 | 4.2072
| 50.52 | 4.2342 | 0.1447 | 4.2087
| 50.54 | 4.2355 | 0.1448 | 4.21
| 50.56 | 4.237 | 0.1447 | 4.2115
| 50.58 | 4.2385 | 0.1447 | 4.213
| 50.6 | 4.2403 | 0.1447 | 4.2148
| 50.62 | 4.2421 | 0.1447 | 4.2166
| 50.64 | 4.2439 | 0.1447 | 4.2184
| 50.66 | 4.2457 | 0.1448 | 4.2202
| 50.68 | 4.2474 | 0.1448 | 4.2219
| 50.7 | 4.2489 | 0.1449 | 4.2234
| 50.72 | 4.2503 | 0.1449 | 4.2248
| 50.74 | 4.2518 | 0.1447 | 4.2263
| 50.76 | 4.2535 | 0.1447 | 4.228
| 50.78 | 4.2553 | 0.1448 | 4.2298
| 50.8 | 4.257 | 0.1449 | 4.2315
| 50.82 | 4.2589 | 0.1448 | 4.2334
| 50.84 | 4.2608 | 0.1449 | 4.2353
| 50.86 | 4.2625 | 0.145 | 4.237
| 50.88 | 4.2639 | 0.145 | 4.2384
| 50.9 | 4.2653 | 0.145 | 4.2398
| 50.92 | 4.2669 | 0.145 | 4.2414
| 50.94 | 4.2686 | 0.145 | 4.2431
| 50.96 | 4.2703 | 0.1451 | 4.2448
| 50.98 | 4.2722 | 0.1451 | 4.2467
| 51 | 4.2741 | 0.1451 | 4.2486
| 51.02 | 4.276 | 0.145 | 4.2505
| 51.04 | 4.2773 | 0.1451 | 4.2518
| 51.06 | 4.2787 | 0.1451 | 4.2532
| 51.08 | 4.2801 | 0.145 | 4.2546
| 51.1 | 4.2817 | 0.145 | 4.2562
| 51.12 | 4.2836 | 0.145 | 4.2581
| 51.14 | 4.2855 | 0.1451 | 4.26
| 51.16 | 4.2874 | 0.1452 | 4.2619
| 51.18 | 4.2892 | 0.1452 | 4.2637
| 51.2 | 4.2906 | 0.1453 | 4.2651
| 51.22 | 4.292 | 0.1452 | 4.2665
| 51.24 | 4.2934 | 0.1451 | 4.2679
| 51.26 | 4.295 | 0.1451 | 4.2695
| 51.28 | 4.2969 | 0.1451 | 4.2714
| 51.3 | 4.2988 | 0.1451 | 4.2733
| 51.32 | 4.3006 | 0.1451 | 4.2751
| 51.34 | 4.3025 | 0.1453 | 4.277
| 51.36 | 4.3042 | 0.1454 | 4.2787
| 51.38 | 4.3056 | 0.1453 | 4.2801
| 51.4 | 4.3071 | 0.1453 | 4.2816
| 51.42 | 4.3087 | 0.1453 | 4.2832
| 51.44 | 4.3104 | 0.1453 | 4.2849
| 51.46 | 4.3122 | 0.1453 | 4.2867
| 51.48 | 4.3139 | 0.1452 | 4.2884
| 51.5 | 4.3158 | 0.1454 | 4.2903
| 51.52 | 4.3176 | 0.1454 | 4.2921
| 51.54 | 4.319 | 0.1454 | 4.2935
| 51.56 | 4.3204 | 0.1453 | 4.2949
| 51.58 | 4.3219 | 0.1453 | 4.2964
| 51.6 | 4.3234 | 0.1453 | 4.2979
| 51.62 | 4.3251 | 0.1453 | 4.2996
| 51.64 | 4.3269 | 0.1454 | 4.3014
| 51.66 | 4.3288 | 0.1453 | 4.3033
| 51.68 | 4.3308 | 0.1454 | 4.3053
| 51.7 | 4.3324 | 0.1454 | 4.3069
| 51.72 | 4.3338 | 0.1456 | 4.3083
| 51.74 | 4.3352 | 0.1456 | 4.3097
| 51.76 | 4.3367 | 0.1455 | 4.3112
| 51.78 | 4.3384 | 0.1454 | 4.3129
| 51.8 | 4.3403 | 0.1456 | 4.3148
| 51.82 | 4.3423 | 0.1456 | 4.3168
| 51.84 | 4.3442 | 0.1457 | 4.3187
| 51.86 | 4.3459 | 0.1456 | 4.3204
| 51.88 | 4.3473 | 0.1457 | 4.3218
| 51.9 | 4.3487 | 0.1456 | 4.3232
| 51.92 | 4.3503 | 0.1456 | 4.3248
| 51.94 | 4.352 | 0.1456 | 4.3265
| 51.96 | 4.3539 | 0.1456 | 4.3284
| 51.98 | 4.3556 | 0.1457 | 4.3301
| 52 | 4.3574 | 0.1456 | 4.3319
| 52.02 | 4.3592 | 0.1457 | 4.3337
| 52.04 | 4.3608 | 0.1457 | 4.3353
| 52.06 | 4.3623 | 0.1457 | 4.3368
| 52.08 | 4.3638 | 0.1456 | 4.3383
| 52.1 | 4.3653 | 0.1456 | 4.3398
| 52.12 | 4.367 | 0.1456 | 4.3415
| 52.14 | 4.3687 | 0.1457 | 4.3432
| 52.16 | 4.3705 | 0.1457 | 4.345
| 52.18 | 4.3724 | 0.1458 | 4.3469
| 52.2 | 4.3742 | 0.1458 | 4.3487
| 52.22 | 4.3756 | 0.1457 | 4.3501
| 52.24 | 4.377 | 0.1458 | 4.3515
| 52.26 | 4.3785 | 0.1459 | 4.353
| 52.28 | 4.3801 | 0.1458 | 4.3546
| 52.3 | 4.3818 | 0.1457 | 4.3563
| 52.32 | 4.3836 | 0.1458 | 4.3581
| 52.34 | 4.3856 | 0.1458 | 4.3601
| 52.36 | 4.3876 | 0.1459 | 4.3621
| 52.38 | 4.3892 | 0.146 | 4.3637
| 52.4 | 4.3905 | 0.146 | 4.365
| 52.42 | 4.3919 | 0.1458 | 4.3664
| 52.44 | 4.3935 | 0.1458 | 4.368
| 52.46 | 4.3953 | 0.1458 | 4.3698
| 52.48 | 4.3971 | 0.1458 | 4.3716
| 52.5 | 4.3991 | 0.146 | 4.3736
| 52.52 | 4.401 | 0.1461 | 4.3755
| 52.54 | 4.4025 | 0.146 | 4.377
| 52.56 | 4.4039 | 0.146 | 4.3784
| 52.58 | 4.4053 | 0.146 | 4.3798
| 52.6 | 4.4068 | 0.146 | 4.3813
| 52.62 | 4.4085 | 0.146 | 4.383
| 52.64 | 4.4104 | 0.1461 | 4.3849
| 52.66 | 4.4122 | 0.1462 | 4.3867
| 52.68 | 4.414 | 0.1461 | 4.3885
| 52.7 | 4.4158 | 0.1461 | 4.3903
| 52.72 | 4.4173 | 0.1461 | 4.3918
| 52.74 | 4.4187 | 0.1461 | 4.3932
| 52.76 | 4.4202 | 0.1461 | 4.3947
| 52.78 | 4.4219 | 0.1462 | 4.3964
| 52.8 | 4.4236 | 0.1461 | 4.3981
| 52.82 | 4.4254 | 0.1462 | 4.3999
| 52.84 | 4.4273 | 0.1463 | 4.4018
| 52.86 | 4.4292 | 0.1461 | 4.4037
| 52.88 | 4.431 | 0.1461 | 4.4055
| 52.9 | 4.4323 | 0.1462 | 4.4068
| 52.92 | 4.4338 | 0.1461 | 4.4083
| 52.94 | 4.4353 | 0.1461 | 4.4098
| 52.96 | 4.437 | 0.1462 | 4.4115
| 52.98 | 4.4388 | 0.1462 | 4.4133
| 53 | 4.4406 | 0.1463 | 4.4151
| 53.02 | 4.4426 | 0.1463 | 4.4171
| 53.04 | 4.4444 | 0.1463 | 4.4189
| 53.06 | 4.4457 | 0.1463 | 4.4202
| 53.08 | 4.4471 | 0.1462 | 4.4216
| 53.1 | 4.4485 | 0.1462 | 4.423
| 53.12 | 4.4501 | 0.1462 | 4.4246
| 53.14 | 4.4519 | 0.1462 | 4.4264
| 53.16 | 4.4537 | 0.1463 | 4.4282
| 53.18 | 4.4556 | 0.1463 | 4.4301
| 53.2 | 4.4574 | 0.1464 | 4.4319
| 53.22 | 4.459 | 0.1464 | 4.4335
| 53.24 | 4.4603 | 0.1464 | 4.4348
| 53.26 | 4.4617 | 0.1463 | 4.4362
| 53.28 | 4.4633 | 0.1463 | 4.4378
| 53.3 | 4.4652 | 0.1463 | 4.4397
| 53.32 | 4.4671 | 0.1464 | 4.4416
| 53.34 | 4.4689 | 0.1465 | 4.4434
| 53.36 | 4.4707 | 0.1465 | 4.4452
| 53.38 | 4.4725 | 0.1466 | 4.447
| 53.4 | 4.474 | 0.1465 | 4.4485
| 53.42 | 4.4755 | 0.1465 | 4.45
| 53.44 | 4.4771 | 0.1465 | 4.4516
| 53.46 | 4.4788 | 0.1464 | 4.4533
| 53.48 | 4.4805 | 0.1465 | 4.455
| 53.5 | 4.4822 | 0.1465 | 4.4567
| 53.52 | 4.484 | 0.1466 | 4.4585
| 53.54 | 4.4859 | 0.1465 | 4.4604
| 53.56 | 4.4875 | 0.1466 | 4.462
| 53.58 | 4.4889 | 0.1466 | 4.4634
| 53.6 | 4.4904 | 0.1466 | 4.4649
| 53.62 | 4.4919 | 0.1466 | 4.4664
| 53.64 | 4.4936 | 0.1466 | 4.4681
| 53.66 | 4.4953 | 0.1466 | 4.4698
| 53.68 | 4.4972 | 0.1466 | 4.4717
| 53.7 | 4.4991 | 0.1466 | 4.4736
| 53.72 | 4.5009 | 0.1467 | 4.4754
| 53.74 | 4.5023 | 0.1468 | 4.4768
| 53.76 | 4.5037 | 0.1468 | 4.4782
| 53.78 | 4.5051 | 0.1467 | 4.4796
| 53.8 | 4.5067 | 0.1467 | 4.4812
| 53.82 | 4.5085 | 0.1467 | 4.483
| 53.84 | 4.5105 | 0.1467 | 4.485
| 53.86 | 4.5124 | 0.1468 | 4.4869
| 53.88 | 4.5143 | 0.1469 | 4.4888
| 53.9 | 4.5157 | 0.1469 | 4.4902
| 53.92 | 4.5171 | 0.1468 | 4.4916
| 53.94 | 4.5186 | 0.1468 | 4.4931
| 53.96 | 4.5202 | 0.1468 | 4.4947
| 53.98 | 4.5221 | 0.1469 | 4.4966
| 54 | 4.5239 | 0.1468 | 4.4984
| 54.02 | 4.5257 | 0.1468 | 4.5002
| 54.04 | 4.5275 | 0.1468 | 4.502
| 54.06 | 4.5292 | 0.1469 | 4.5037
| 54.08 | 4.5306 | 0.1469 | 4.5051
| 54.1 | 4.532 | 0.1469 | 4.5065
| 54.12 | 4.5336 | 0.1468 | 4.5081
| 54.14 | 4.5352 | 0.1469 | 4.5097
| 54.16 | 4.537 | 0.1468 | 4.5115
| 54.18 | 4.5387 | 0.1469 | 4.5132
| 54.2 | 4.5406 | 0.1469 | 4.5151
| 54.22 | 4.5425 | 0.147 | 4.517
| 54.24 | 4.544 | 0.1471 | 4.5185
| 54.26 | 4.5454 | 0.147 | 4.5199
| 54.28 | 4.5468 | 0.147 | 4.5213
| 54.3 | 4.5484 | 0.147 | 4.5229
| 54.32 | 4.5502 | 0.1471 | 4.5247
| 54.34 | 4.552 | 0.147 | 4.5265
| 54.36 | 4.554 | 0.147 | 4.5285
| 54.38 | 4.556 | 0.1471 | 4.5305
| 54.4 | 4.5576 | 0.1471 | 4.5321
| 54.42 | 4.559 | 0.1472 | 4.5335
| 54.44 | 4.5604 | 0.1472 | 4.5349
| 54.46 | 4.5619 | 0.1473 | 4.5364
| 54.48 | 4.5637 | 0.1472 | 4.5382
| 54.5 | 4.5655 | 0.1471 | 4.54
| 54.52 | 4.5674 | 0.1472 | 4.5419
| 54.54 | 4.5692 | 0.1473 | 4.5437
| 54.56 | 4.5709 | 0.1473 | 4.5454
| 54.58 | 4.5722 | 0.1473 | 4.5467
| 54.6 | 4.5736 | 0.1472 | 4.5481
| 54.62 | 4.5751 | 0.1472 | 4.5496
| 54.64 | 4.5767 | 0.1472 | 4.5512
| 54.66 | 4.5786 | 0.1472 | 4.5531
| 54.68 | 4.5803 | 0.1472 | 4.5548
| 54.7 | 4.5821 | 0.1472 | 4.5566
| 54.72 | 4.5839 | 0.1473 | 4.5584
| 54.74 | 4.5856 | 0.1473 | 4.5601
| 54.76 | 4.587 | 0.1473 | 4.5615
| 54.78 | 4.5885 | 0.1473 | 4.563
| 54.8 | 4.5901 | 0.1473 | 4.5646
| 54.82 | 4.5918 | 0.1474 | 4.5663
| 54.84 | 4.5936 | 0.1474 | 4.5681
| 54.86 | 4.5954 | 0.1474 | 4.5699
| 54.88 | 4.5973 | 0.1474 | 4.5718
| 54.9 | 4.5992 | 0.1475 | 4.5737
| 54.92 | 4.6007 | 0.1475 | 4.5752
| 54.94 | 4.6021 | 0.1475 | 4.5766
| 54.96 | 4.6036 | 0.1474 | 4.5781
| 54.98 | 4.6053 | 0.1473 | 4.5798
| 55 | 4.607 | 0.1473 | 4.5815
| 55.02 | 4.6088 | 0.1475 | 4.5833
| 55.04 | 4.6107 | 0.1475 | 4.5852
| 55.06 | 4.6127 | 0.1474 | 4.5872
| 55.08 | 4.6142 | 0.1475 | 4.5887
| 55.1 | 4.6155 | 0.1476 | 4.59
| 55.12 | 4.6169 | 0.1477 | 4.5914
| 55.14 | 4.6185 | 0.1476 | 4.593
| 55.16 | 4.6202 | 0.1475 | 4.5947
| 55.18 | 4.622 | 0.1475 | 4.5965
| 55.2 | 4.6239 | 0.1476 | 4.5984
| 55.22 | 4.6259 | 0.1477 | 4.6004
| 55.24 | 4.6275 | 0.1477 | 4.602
| 55.26 | 4.6288 | 0.1476 | 4.6033
| 55.28 | 4.6302 | 0.1475 | 4.6047
| 55.3 | 4.6317 | 0.1475 | 4.6062
| 55.32 | 4.6334 | 0.1476 | 4.6079
| 55.34 | 4.6353 | 0.1477 | 4.6098
| 55.36 | 4.6371 | 0.1479 | 4.6116
| 55.38 | 4.639 | 0.1478 | 4.6135
| 55.4 | 4.6408 | 0.1477 | 4.6153
| 55.42 | 4.6424 | 0.1477 | 4.6169
| 55.44 | 4.6438 | 0.1478 | 4.6183
| 55.46 | 4.6453 | 0.1478 | 4.6198
| 55.48 | 4.647 | 0.1478 | 4.6215
| 55.5 | 4.6487 | 0.1478 | 4.6232
| 55.52 | 4.6505 | 0.1478 | 4.625
| 55.54 | 4.6523 | 0.1478 | 4.6268
| 55.56 | 4.6542 | 0.1478 | 4.6287
| 55.58 | 4.6559 | 0.1479 | 4.6304
| 55.6 | 4.6572 | 0.1479 | 4.6317
| 55.62 | 4.6587 | 0.1479 | 4.6332
| 55.64 | 4.6601 | 0.1478 | 4.6346
| 55.66 | 4.6618 | 0.1478 | 4.6363
| 55.68 | 4.6635 | 0.1479 | 4.638
| 55.7 | 4.6653 | 0.1481 | 4.6398
| 55.72 | 4.6673 | 0.1482 | 4.6418
| 55.74 | 4.6692 | 0.1481 | 4.6437
| 55.76 | 4.6706 | 0.148 | 4.6451
| 55.78 | 4.672 | 0.1481 | 4.6465
| 55.8 | 4.6734 | 0.148 | 4.6479
| 55.82 | 4.6751 | 0.1479 | 4.6496
| 55.84 | 4.6769 | 0.148 | 4.6514
| 55.86 | 4.6788 | 0.1481 | 4.6533
| 55.88 | 4.6808 | 0.1481 | 4.6553
| 55.9 | 4.6826 | 0.148 | 4.6571
| 55.92 | 4.6841 | 0.1481 | 4.6586
| 55.94 | 4.6855 | 0.1482 | 4.66
| 55.96 | 4.687 | 0.1481 | 4.6615
| 55.98 | 4.6886 | 0.148 | 4.6631
| 56 | 4.6904 | 0.148 | 4.6649
| 56.02 | 4.6922 | 0.148 | 4.6667
| 56.04 | 4.694 | 0.1482 | 4.6685
| 56.06 | 4.6958 | 0.1482 | 4.6703
| 56.08 | 4.6975 | 0.1481 | 4.672
| 56.1 | 4.6989 | 0.1481 | 4.6734
| 56.12 | 4.7004 | 0.1482 | 4.6749
| 56.14 | 4.7019 | 0.1481 | 4.6764
| 56.16 | 4.7035 | 0.148 | 4.678
| 56.18 | 4.7052 | 0.148 | 4.6797
| 56.2 | 4.707 | 0.1481 | 4.6815
| 56.22 | 4.7088 | 0.1481 | 4.6833
| 56.24 | 4.7107 | 0.1482 | 4.6852
| 56.26 | 4.7124 | 0.1483 | 4.6869
| 56.28 | 4.7137 | 0.1482 | 4.6882
| 56.3 | 4.7152 | 0.1481 | 4.6897
| 56.32 | 4.7167 | 0.1481 | 4.6912
| 56.34 | 4.7184 | 0.1481 | 4.6929
| 56.36 | 4.7202 | 0.1481 | 4.6947
| 56.38 | 4.7221 | 0.1481 | 4.6966
| 56.4 | 4.7242 | 0.1482 | 4.6987
| 56.42 | 4.726 | 0.1483 | 4.7005
| 56.44 | 4.7274 | 0.1483 | 4.7019
| 56.46 | 4.7288 | 0.1482 | 4.7033
| 56.48 | 4.7303 | 0.1482 | 4.7048
| 56.5 | 4.732 | 0.1481 | 4.7065
| 56.52 | 4.7339 | 0.1482 | 4.7084
| 56.54 | 4.7357 | 0.1484 | 4.7102
| 56.56 | 4.7377 | 0.1483 | 4.7122
| 56.58 | 4.7394 | 0.1484 | 4.7139
| 56.6 | 4.7407 | 0.1484 | 4.7152
| 56.62 | 4.7421 | 0.1484 | 4.7166
| 56.64 | 4.7436 | 0.1483 | 4.7181
| 56.66 | 4.7452 | 0.1484 | 4.7197
| 56.68 | 4.747 | 0.1484 | 4.7215
| 56.7 | 4.7488 | 0.1484 | 4.7233
| 56.72 | 4.7506 | 0.1484 | 4.7251
| 56.74 | 4.7523 | 0.1485 | 4.7268
| 56.76 | 4.754 | 0.1485 | 4.7285
| 56.78 | 4.7555 | 0.1485 | 4.73
| 56.8 | 4.7569 | 0.1485 | 4.7314
| 56.82 | 4.7585 | 0.1484 | 4.733
| 56.84 | 4.7602 | 0.1484 | 4.7347
| 56.86 | 4.7619 | 0.1484 | 4.7364
| 56.88 | 4.7637 | 0.1484 | 4.7382
| 56.9 | 4.7656 | 0.1484 | 4.7401
| 56.92 | 4.7675 | 0.1485 | 4.742
| 56.94 | 4.7691 | 0.1485 | 4.7436
| 56.96 | 4.7705 | 0.1485 | 4.745
| 56.98 | 4.7719 | 0.1485 | 4.7464
| 57 | 4.7736 | 0.1486 | 4.7481
| 57.02 | 4.7754 | 0.1486 | 4.7499
| 57.04 | 4.7771 | 0.1486 | 4.7516
| 57.06 | 4.779 | 0.1486 | 4.7535
| 57.08 | 4.781 | 0.1485 | 4.7555
| 57.1 | 4.7826 | 0.1486 | 4.7571
| 57.12 | 4.7839 | 0.1485 | 4.7584
| 57.14 | 4.7853 | 0.1485 | 4.7598
| 57.16 | 4.7868 | 0.1487 | 4.7613
| 57.18 | 4.7885 | 0.1487 | 4.763
| 57.2 | 4.7903 | 0.1486 | 4.7648
| 57.22 | 4.7923 | 0.1487 | 4.7668
| 57.24 | 4.7942 | 0.1487 | 4.7687
| 57.26 | 4.7959 | 0.1487 | 4.7704
| 57.28 | 4.7973 | 0.1487 | 4.7718
| 57.3 | 4.7986 | 0.1486 | 4.7731
| 57.32 | 4.8002 | 0.1486 | 4.7747
| 57.34 | 4.8018 | 0.1486 | 4.7763
| 57.36 | 4.8037 | 0.1487 | 4.7782
| 57.38 | 4.8055 | 0.1486 | 4.78
| 57.4 | 4.8074 | 0.1486 | 4.7819
| 57.42 | 4.8092 | 0.1486 | 4.7837
| 57.44 | 4.8109 | 0.1486 | 4.7854
| 57.46 | 4.8123 | 0.1487 | 4.7868
| 57.48 | 4.8138 | 0.1487 | 4.7883
| 57.5 | 4.8154 | 0.1488 | 4.7899
| 57.52 | 4.8171 | 0.1488 | 4.7916
| 57.54 | 4.8189 | 0.1487 | 4.7934
| 57.56 | 4.8206 | 0.1488 | 4.7951
| 57.58 | 4.8225 | 0.1489 | 4.797
| 57.6 | 4.8243 | 0.149 | 4.7988
| 57.62 | 4.8257 | 0.149 | 4.8002
| 57.64 | 4.8271 | 0.149 | 4.8016
| 57.66 | 4.8285 | 0.1491 | 4.803
| 57.68 | 4.8301 | 0.149 | 4.8046
| 57.7 | 4.8318 | 0.1489 | 4.8063
| 57.72 | 4.8336 | 0.1491 | 4.8081
| 57.74 | 4.8356 | 0.1492 | 4.8101
| 57.76 | 4.8376 | 0.1492 | 4.8121
| 57.78 | 4.8391 | 0.1492 | 4.8136
| 57.8 | 4.8404 | 0.1492 | 4.8149
| 57.82 | 4.8418 | 0.1493 | 4.8163
| 57.84 | 4.8434 | 0.1493 | 4.8179
| 57.86 | 4.8451 | 0.1491 | 4.8196
| 57.88 | 4.847 | 0.1491 | 4.8215
| 57.9 | 4.849 | 0.1493 | 4.8235
| 57.92 | 4.851 | 0.1495 | 4.8255
| 57.94 | 4.8526 | 0.1495 | 4.8271
| 57.96 | 4.8539 | 0.1493 | 4.8284
| 57.98 | 4.8554 | 0.1493 | 4.8299
| 58 | 4.8569 | 0.1494 | 4.8314
| 58.02 | 4.8587 | 0.1494 | 4.8332
| 58.04 | 4.8606 | 0.1494 | 4.8351
| 58.06 | 4.8624 | 0.1493 | 4.8369
| 58.08 | 4.8641 | 0.1493 | 4.8386
| 58.1 | 4.8659 | 0.1495 | 4.8404
| 58.12 | 4.8674 | 0.1496 | 4.8419
| 58.14 | 4.8688 | 0.1494 | 4.8433
| 58.16 | 4.8703 | 0.1493 | 4.8448
| 58.18 | 4.8719 | 0.1494 | 4.8464
| 58.2 | 4.8736 | 0.1494 | 4.8481
| 58.22 | 4.8754 | 0.1493 | 4.8499
| 58.24 | 4.8772 | 0.1493 | 4.8517
| 58.26 | 4.8791 | 0.1494 | 4.8536
| 58.28 | 4.8808 | 0.1495 | 4.8553
| 58.3 | 4.8822 | 0.1496 | 4.8567
| 58.32 | 4.8836 | 0.1496 | 4.8581
| 58.34 | 4.8851 | 0.1494 | 4.8596
| 58.36 | 4.8868 | 0.1493 | 4.8613
| 58.38 | 4.8886 | 0.1494 | 4.8631
| 58.4 | 4.8904 | 0.1494 | 4.8649
| 58.42 | 4.8924 | 0.1494 | 4.8669
| 58.44 | 4.8943 | 0.1495 | 4.8688
| 58.46 | 4.8957 | 0.1495 | 4.8702
| 58.48 | 4.8971 | 0.1495 | 4.8716
| 58.5 | 4.8986 | 0.1495 | 4.8731
| 58.52 | 4.9003 | 0.1495 | 4.8748
| 58.54 | 4.902 | 0.1494 | 4.8765
| 58.56 | 4.9039 | 0.1494 | 4.8784
| 58.58 | 4.9058 | 0.1496 | 4.8803
| 58.6 | 4.9076 | 0.1496 | 4.8821
| 58.62 | 4.9091 | 0.1495 | 4.8836
| 58.64 | 4.9104 | 0.1496 | 4.8849
| 58.66 | 4.9119 | 0.1496 | 4.8864
| 58.68 | 4.9135 | 0.1496 | 4.888
| 58.7 | 4.9152 | 0.1495 | 4.8897
| 58.72 | 4.9171 | 0.1495 | 4.8916
| 58.74 | 4.9189 | 0.1496 | 4.8934
| 58.76 | 4.9207 | 0.1496 | 4.8952
| 58.78 | 4.9225 | 0.1496 | 4.897
| 58.8 | 4.9239 | 0.1496 | 4.8984
| 58.82 | 4.9254 | 0.1496 | 4.8999
| 58.84 | 4.9269 | 0.1495 | 4.9014
| 58.86 | 4.9286 | 0.1495 | 4.9031
| 58.88 | 4.9303 | 0.1495 | 4.9048
| 58.9 | 4.9321 | 0.1496 | 4.9066
| 58.92 | 4.9339 | 0.1497 | 4.9084
| 58.94 | 4.9359 | 0.1496 | 4.9104
| 58.96 | 4.9375 | 0.1496 | 4.912
| 58.98 | 4.9389 | 0.1496 | 4.9134
| 59 | 4.9403 | 0.1496 | 4.9148
| 59.02 | 4.9419 | 0.1495 | 4.9164
| 59.04 | 4.9436 | 0.1495 | 4.9181
| 59.06 | 4.9454 | 0.1497 | 4.9199
| 59.08 | 4.9472 | 0.1498 | 4.9217
| 59.1 | 4.9492 | 0.1497 | 4.9237
| 59.12 | 4.951 | 0.1498 | 4.9255
| 59.14 | 4.9523 | 0.1499 | 4.9268
| 59.16 | 4.9537 | 0.1498 | 4.9282
| 59.18 | 4.9551 | 0.1497 | 4.9296
| 59.2 | 4.9567 | 0.1496 | 4.9312
| 59.22 | 4.9585 | 0.1498 | 4.933
| 59.24 | 4.9604 | 0.1497 | 4.9349
| 59.26 | 4.9624 | 0.1498 | 4.9369
| 59.28 | 4.9642 | 0.1499 | 4.9387
| 59.3 | 4.9656 | 0.1498 | 4.9401
| 59.32 | 4.9669 | 0.1499 | 4.9414
| 59.34 | 4.9684 | 0.1498 | 4.9429
| 59.36 | 4.97 | 0.1498 | 4.9445
| 59.38 | 4.9719 | 0.1499 | 4.9464
| 59.4 | 4.9737 | 0.1499 | 4.9482
| 59.42 | 4.9756 | 0.1499 | 4.9501
| 59.44 | 4.9775 | 0.1499 | 4.952
| 59.46 | 4.9792 | 0.15 | 4.9537
| 59.48 | 4.9807 | 0.15 | 4.9552
| 59.5 | 4.9822 | 0.15 | 4.9567
| 59.52 | 4.9837 | 0.1499 | 4.9582
| 59.54 | 4.9855 | 0.1499 | 4.96
| 59.56 | 4.9872 | 0.15 | 4.9617
| 59.58 | 4.989 | 0.1501 | 4.9635
| 59.6 | 4.9908 | 0.15 | 4.9653
| 59.62 | 4.9927 | 0.1501 | 4.9672
| 59.64 | 4.9941 | 0.1501 | 4.9686
| 59.66 | 4.9955 | 0.15 | 4.97
| 59.68 | 4.9969 | 0.1499 | 4.9714
| 59.7 | 4.9985 | 0.1499 | 4.973
| 59.72 | 5.0002 | 0.1499 | 4.9747
| 59.74 | 5.002 | 0.1499 | 4.9765
| 59.76 | 5.0038 | 0.15 | 4.9783
| 59.78 | 5.0058 | 0.1501 | 4.9803
| 59.8 | 5.0075 | 0.1502 | 4.982
| 59.82 | 5.0088 | 0.1502 | 4.9833
| 59.84 | 5.0102 | 0.1502 | 4.9847
| 59.86 | 5.0117 | 0.1501 | 4.9862
| 59.88 | 5.0134 | 0.15 | 4.9879
| 59.9 | 5.0152 | 0.1501 | 4.9897
| 59.92 | 5.0172 | 0.1501 | 4.9917
| 59.94 | 5.0191 | 0.1501 | 4.9936
| 59.96 | 5.0209 | 0.1502 | 4.9954
| 59.98 | 5.0222 | 0.1503 | 4.9967
| 60 | 5.0236 | 0.1501 | 4.9981
| 60.02 | 5.0252 | 0.1501 | 4.9997
| 60.04 | 5.0269 | 0.1501 | 5.0014
| 60.06 | 5.0288 | 0.1501 | 5.0033
| 60.08 | 5.0306 | 0.1501 | 5.0051
| 60.1 | 5.0323 | 0.1502 | 5.0068
| 60.12 | 5.0341 | 0.1502 | 5.0086
| 60.14 | 5.0358 | 0.1502 | 5.0103
| 60.16 | 5.0372 | 0.1502 | 5.0117
| 60.18 | 5.0387 | 0.1504 | 5.0132
| 60.2 | 5.0402 | 0.1503 | 5.0147
| 60.22 | 5.0419 | 0.1501 | 5.0164
| 60.24 | 5.0437 | 0.1502 | 5.0182
| 60.26 | 5.0454 | 0.1503 | 5.0199
| 60.28 | 5.0473 | 0.1503 | 5.0218
| 60.3 | 5.0492 | 0.1504 | 5.0237
| 60.32 | 5.0506 | 0.1505 | 5.0251
| 60.34 | 5.052 | 0.1505 | 5.0265
| 60.36 | 5.0534 | 0.1504 | 5.0279
| 60.38 | 5.0551 | 0.1503 | 5.0296
| 60.4 | 5.0568 | 0.1503 | 5.0313
| 60.42 | 5.0587 | 0.1503 | 5.0332
| 60.44 | 5.0606 | 0.1504 | 5.0351
| 60.46 | 5.0627 | 0.1504 | 5.0372
| 60.48 | 5.0642 | 0.1504 | 5.0387
| 60.5 | 5.0655 | 0.1504 | 5.04
| 60.52 | 5.067 | 0.1505 | 5.0415
| 60.54 | 5.0686 | 0.1505 | 5.0431
| 60.56 | 5.0704 | 0.1505 | 5.0449
| 60.58 | 5.0722 | 0.1505 | 5.0467
| 60.6 | 5.0741 | 0.1505 | 5.0486
| 60.62 | 5.076 | 0.1504 | 5.0505
| 60.64 | 5.0775 | 0.1505 | 5.052
| 60.66 | 5.0788 | 0.1505 | 5.0533
| 60.68 | 5.0802 | 0.1505 | 5.0547
| 60.7 | 5.0817 | 0.1503 | 5.0562
| 60.72 | 5.0834 | 0.1503 | 5.0579
| 60.74 | 5.0853 | 0.1504 | 5.0598
| 60.76 | 5.0871 | 0.1505 | 5.0616
| 60.78 | 5.0889 | 0.1505 | 5.0634
| 60.8 | 5.0907 | 0.1504 | 5.0652
| 60.82 | 5.0923 | 0.1504 | 5.0668
| 60.84 | 5.0937 | 0.1503 | 5.0682
| 60.86 | 5.0952 | 0.1502 | 5.0697
| 60.88 | 5.0968 | 0.1502 | 5.0713
| 60.9 | 5.0986 | 0.1504 | 5.0731
| 60.92 | 5.1004 | 0.1503 | 5.0749
| 60.94 | 5.1022 | 0.1504 | 5.0767
| 60.96 | 5.1042 | 0.1505 | 5.0787
| 60.98 | 5.1059 | 0.1505 | 5.0804
| 61 | 5.1073 | 0.1505 | 5.0818
| 61.02 | 5.1088 | 0.1505 | 5.0833
| 61.04 | 5.1103 | 0.1505 | 5.0848
| 61.06 | 5.112 | 0.1505 | 5.0865
| 61.08 | 5.1138 | 0.1506 | 5.0883
| 61.1 | 5.1156 | 0.1506 | 5.0901
| 61.12 | 5.1175 | 0.1506 | 5.092
| 61.14 | 5.1194 | 0.1506 | 5.0939
| 61.16 | 5.1208 | 0.1507 | 5.0953
| 61.18 | 5.1221 | 0.1506 | 5.0966
| 61.2 | 5.1236 | 0.1506 | 5.0981
| 61.22 | 5.1251 | 0.1507 | 5.0996
| 61.24 | 5.1269 | 0.1507 | 5.1014
| 61.26 | 5.1288 | 0.1507 | 5.1033
| 61.28 | 5.1307 | 0.1507 | 5.1052
| 61.3 | 5.1326 | 0.1507 | 5.1071
| 61.32 | 5.134 | 0.1508 | 5.1085
| 61.34 | 5.1353 | 0.1507 | 5.1098
| 61.36 | 5.1368 | 0.1507 | 5.1113
| 61.38 | 5.1383 | 0.1506 | 5.1128
| 61.4 | 5.1401 | 0.1507 | 5.1146
| 61.42 | 5.142 | 0.1507 | 5.1165
| 61.44 | 5.1438 | 0.1508 | 5.1183
| 61.46 | 5.1457 | 0.1509 | 5.1202
| 61.48 | 5.1475 | 0.1509 | 5.122
| 61.5 | 5.149 | 0.1507 | 5.1235
| 61.52 | 5.1505 | 0.1508 | 5.125
| 61.54 | 5.152 | 0.1508 | 5.1265
| 61.56 | 5.1537 | 0.1508 | 5.1282
| 61.58 | 5.1555 | 0.1508 | 5.13
| 61.6 | 5.1573 | 0.1509 | 5.1318
| 61.62 | 5.1591 | 0.1509 | 5.1336
| 61.64 | 5.161 | 0.1509 | 5.1355
| 61.66 | 5.1625 | 0.1509 | 5.137
| 61.68 | 5.1639 | 0.1509 | 5.1384
| 61.7 | 5.1653 | 0.1509 | 5.1398
| 61.72 | 5.1668 | 0.1508 | 5.1413
| 61.74 | 5.1685 | 0.1508 | 5.143
| 61.76 | 5.1703 | 0.1509 | 5.1448
| 61.78 | 5.1721 | 0.1509 | 5.1466
| 61.8 | 5.1741 | 0.1509 | 5.1486
| 61.82 | 5.1759 | 0.1509 | 5.1504
| 61.84 | 5.1772 | 0.151 | 5.1517
| 61.86 | 5.1786 | 0.151 | 5.1531
| 61.88 | 5.1801 | 0.151 | 5.1546
| 61.9 | 5.1818 | 0.151 | 5.1563
| 61.92 | 5.1836 | 0.1509 | 5.1581
| 61.94 | 5.1856 | 0.1509 | 5.1601
| 61.96 | 5.1875 | 0.151 | 5.162
| 61.98 | 5.1893 | 0.1512 | 5.1638
| 62 | 5.1907 | 0.1511 | 5.1652
| 62.02 | 5.1921 | 0.151 | 5.1666
| 62.04 | 5.1936 | 0.151 | 5.1681
| 62.06 | 5.1953 | 0.151 | 5.1698
| 62.08 | 5.1971 | 0.1509 | 5.1716
| 62.1 | 5.1989 | 0.1509 | 5.1734
| 62.12 | 5.2007 | 0.151 | 5.1752
| 62.14 | 5.2024 | 0.151 | 5.1769
| 62.16 | 5.2041 | 0.1511 | 5.1786
| 62.18 | 5.2055 | 0.1511 | 5.18
| 62.2 | 5.207 | 0.1511 | 5.1815
| 62.22 | 5.2085 | 0.1511 | 5.183
| 62.24 | 5.2102 | 0.1511 | 5.1847
| 62.26 | 5.212 | 0.151 | 5.1865
| 62.28 | 5.2137 | 0.151 | 5.1882
| 62.3 | 5.2156 | 0.1511 | 5.1901
| 62.32 | 5.2175 | 0.1512 | 5.192
| 62.34 | 5.219 | 0.1513 | 5.1935
| 62.36 | 5.2204 | 0.1512 | 5.1949
| 62.38 | 5.2218 | 0.1511 | 5.1963
| 62.4 | 5.2234 | 0.1511 | 5.1979
| 62.42 | 5.2252 | 0.1511 | 5.1997
| 62.44 | 5.227 | 0.1511 | 5.2015
| 62.46 | 5.2289 | 0.1511 | 5.2034
| 62.48 | 5.2309 | 0.1513 | 5.2054
| 62.5 | 5.2326 | 0.1513 | 5.2071
| 62.52 | 5.234 | 0.1513 | 5.2085
| 62.54 | 5.2354 | 0.1512 | 5.2099
| 62.56 | 5.237 | 0.1512 | 5.2115
| 62.58 | 5.2387 | 0.1513 | 5.2132
| 62.6 | 5.2405 | 0.1513 | 5.215
| 62.62 | 5.2424 | 0.1513 | 5.2169
| 62.64 | 5.2443 | 0.1513 | 5.2188
| 62.66 | 5.246 | 0.1513 | 5.2205
| 62.68 | 5.2473 | 0.1514 | 5.2218
| 62.7 | 5.2487 | 0.1514 | 5.2232
| 62.72 | 5.2502 | 0.1513 | 5.2247
| 62.74 | 5.2518 | 0.1513 | 5.2263
| 62.76 | 5.2536 | 0.1513 | 5.2281
| 62.78 | 5.2555 | 0.1513 | 5.23
| 62.8 | 5.2572 | 0.1513 | 5.2317
| 62.82 | 5.2591 | 0.1513 | 5.2336
| 62.84 | 5.2607 | 0.1514 | 5.2352
| 62.86 | 5.2621 | 0.1515 | 5.2366
| 62.88 | 5.2636 | 0.1515 | 5.2381
| 62.9 | 5.2651 | 0.1514 | 5.2396
| 62.92 | 5.2668 | 0.1514 | 5.2413
| 62.94 | 5.2686 | 0.1514 | 5.2431
| 62.96 | 5.2704 | 0.1515 | 5.2449
| 62.98 | 5.2723 | 0.1514 | 5.2468
| 63 | 5.2742 | 0.1514 | 5.2487
| 63.02 | 5.2757 | 0.1515 | 5.2502
| 63.04 | 5.2771 | 0.1516 | 5.2516
| 63.06 | 5.2786 | 0.1516 | 5.2531
| 63.08 | 5.2803 | 0.1515 | 5.2548
| 63.1 | 5.2821 | 0.1514 | 5.2566
| 63.12 | 5.2838 | 0.1515 | 5.2583
| 63.14 | 5.2858 | 0.1516 | 5.2603
| 63.16 | 5.2877 | 0.1517 | 5.2622
| 63.18 | 5.2892 | 0.1516 | 5.2637
| 63.2 | 5.2905 | 0.1516 | 5.265
| 63.22 | 5.2919 | 0.1515 | 5.2664
| 63.24 | 5.2934 | 0.1514 | 5.2679
| 63.26 | 5.2952 | 0.1514 | 5.2697
| 63.28 | 5.2971 | 0.1515 | 5.2716
| 63.3 | 5.299 | 0.1515 | 5.2735
| 63.32 | 5.3009 | 0.1515 | 5.2754
| 63.34 | 5.3025 | 0.1516 | 5.277
| 63.36 | 5.3038 | 0.1516 | 5.2783
| 63.38 | 5.3052 | 0.1516 | 5.2797
| 63.4 | 5.3067 | 0.1516 | 5.2812
| 63.42 | 5.3085 | 0.1516 | 5.283
| 63.44 | 5.3104 | 0.1516 | 5.2849
| 63.46 | 5.3122 | 0.1518 | 5.2867
| 63.48 | 5.314 | 0.1519 | 5.2885
| 63.5 | 5.3158 | 0.1518 | 5.2903
| 63.52 | 5.3174 | 0.1516 | 5.2919
| 63.54 | 5.3189 | 0.1517 | 5.2934
| 63.56 | 5.3204 | 0.1518 | 5.2949
| 63.58 | 5.322 | 0.1517 | 5.2965
| 63.6 | 5.3238 | 0.1517 | 5.2983
| 63.62 | 5.3255 | 0.1518 | 5.3
| 63.64 | 5.3272 | 0.1518 | 5.3017
| 63.66 | 5.3291 | 0.1518 | 5.3036
| 63.68 | 5.3308 | 0.1518 | 5.3053
| 63.7 | 5.3322 | 0.1518 | 5.3067
| 63.72 | 5.3336 | 0.1518 | 5.3081
| 63.74 | 5.3351 | 0.1518 | 5.3096
| 63.76 | 5.3368 | 0.1518 | 5.3113
| 63.78 | 5.3385 | 0.1518 | 5.313
| 63.8 | 5.3403 | 0.1519 | 5.3148
| 63.82 | 5.3423 | 0.1519 | 5.3168
| 63.84 | 5.3442 | 0.152 | 5.3187
| 63.86 | 5.3457 | 0.152 | 5.3202
| 63.88 | 5.347 | 0.152 | 5.3215
| 63.9 | 5.3485 | 0.1519 | 5.323
| 63.92 | 5.3501 | 0.1518 | 5.3246
| 63.94 | 5.3519 | 0.1518 | 5.3264
| 63.96 | 5.3537 | 0.1518 | 5.3282
| 63.98 | 5.3558 | 0.1519 | 5.3303
| 64 | 5.3577 | 0.152 | 5.3322
| 64.02 | 5.3592 | 0.152 | 5.3337
| 64.04 | 5.3605 | 0.152 | 5.335
| 64.06 | 5.362 | 0.1519 | 5.3365
| 64.08 | 5.3637 | 0.152 | 5.3382
| 64.1 | 5.3655 | 0.152 | 5.34
| 64.12 | 5.3673 | 0.1519 | 5.3418
| 64.14 | 5.3691 | 0.1519 | 5.3436
| 64.16 | 5.3709 | 0.1521 | 5.3454
| 64.18 | 5.3726 | 0.1521 | 5.3471
| 64.2 | 5.374 | 0.1521 | 5.3485
| 64.22 | 5.3755 | 0.152 | 5.35
| 64.24 | 5.377 | 0.152 | 5.3515
| 64.26 | 5.3786 | 0.152 | 5.3531
| 64.28 | 5.3803 | 0.1522 | 5.3548
| 64.3 | 5.3821 | 0.1521 | 5.3566
| 64.32 | 5.3839 | 0.1521 | 5.3584
| 64.34 | 5.3858 | 0.1522 | 5.3603
| 64.36 | 5.3874 | 0.1522 | 5.3619
| 64.38 | 5.3888 | 0.1522 | 5.3633
| 64.4 | 5.3902 | 0.1521 | 5.3647
| 64.42 | 5.3917 | 0.152 | 5.3662
| 64.44 | 5.3934 | 0.152 | 5.3679
| 64.46 | 5.3952 | 0.152 | 5.3697
| 64.48 | 5.3971 | 0.1521 | 5.3716
| 64.5 | 5.3992 | 0.1522 | 5.3737
| 64.52 | 5.401 | 0.1522 | 5.3755
| 64.54 | 5.4023 | 0.1522 | 5.3768
| 64.56 | 5.4038 | 0.1521 | 5.3783
| 64.58 | 5.4053 | 0.1521 | 5.3798
| 64.6 | 5.407 | 0.1521 | 5.3815
| 64.62 | 5.4088 | 0.1521 | 5.3833
| 64.64 | 5.4107 | 0.1521 | 5.3852
| 64.66 | 5.4126 | 0.1521 | 5.3871
| 64.68 | 5.4143 | 0.1521 | 5.3888
| 64.7 | 5.4157 | 0.1521 | 5.3902
| 64.72 | 5.4171 | 0.1521 | 5.3916
| 64.74 | 5.4186 | 0.1521 | 5.3931
| 64.76 | 5.4202 | 0.1521 | 5.3947
| 64.78 | 5.422 | 0.1521 | 5.3965
| 64.8 | 5.4238 | 0.1521 | 5.3983
| 64.82 | 5.4256 | 0.1522 | 5.4001
| 64.84 | 5.4274 | 0.1523 | 5.4019
| 64.86 | 5.4291 | 0.1523 | 5.4036
| 64.88 | 5.4305 | 0.1523 | 5.405
| 64.9 | 5.432 | 0.1522 | 5.4065
| 64.92 | 5.4335 | 0.1522 | 5.408
| 64.94 | 5.4352 | 0.1523 | 5.4097
| 64.96 | 5.437 | 0.1523 | 5.4115
| 64.98 | 5.4388 | 0.1524 | 5.4133
| 65 | 5.4406 | 0.1524 | 5.4151
| 65.02 | 5.4426 | 0.1523 | 5.4171
| 65.04 | 5.4441 | 0.1524 | 5.4186
| 65.06 | 5.4455 | 0.1524 | 5.42
| 65.08 | 5.447 | 0.1524 | 5.4215
| 65.1 | 5.4486 | 0.1524 | 5.4231
| 65.12 | 5.4504 | 0.1523 | 5.4249
| 65.14 | 5.4521 | 0.1524 | 5.4266
| 65.16 | 5.4539 | 0.1524 | 5.4284
| 65.18 | 5.4559 | 0.1523 | 5.4304
| 65.2 | 5.4576 | 0.1524 | 5.4321
| 65.22 | 5.4589 | 0.1524 | 5.4334
| 65.24 | 5.4603 | 0.1523 | 5.4348
| 65.26 | 5.4618 | 0.1523 | 5.4363
| 65.28 | 5.4635 | 0.1523 | 5.438
| 65.3 | 5.4653 | 0.1524 | 5.4398
| 65.32 | 5.4672 | 0.1523 | 5.4417
| 65.34 | 5.4692 | 0.1523 | 5.4437
| 65.36 | 5.4709 | 0.1524 | 5.4454
| 65.38 | 5.4722 | 0.1525 | 5.4467
| 65.4 | 5.4736 | 0.1524 | 5.4481
| 65.42 | 5.4751 | 0.1524 | 5.4496
| 65.44 | 5.4768 | 0.1524 | 5.4513
| 65.46 | 5.4787 | 0.1524 | 5.4532
| 65.48 | 5.4805 | 0.1523 | 5.455
| 65.5 | 5.4824 | 0.1524 | 5.4569
| 65.52 | 5.4842 | 0.1525 | 5.4587
| 65.54 | 5.4859 | 0.1525 | 5.4604
| 65.56 | 5.4873 | 0.1525 | 5.4618
| 65.58 | 5.4888 | 0.1525 | 5.4633
| 65.6 | 5.4904 | 0.1525 | 5.4649
| 65.62 | 5.4921 | 0.1526 | 5.4666
| 65.64 | 5.4939 | 0.1525 | 5.4684
| 65.66 | 5.4956 | 0.1525 | 5.4701
| 65.68 | 5.4975 | 0.1526 | 5.472
| 65.7 | 5.4993 | 0.1527 | 5.4738
| 65.72 | 5.5007 | 0.1526 | 5.4752
| 65.74 | 5.5021 | 0.1526 | 5.4766
| 65.76 | 5.5035 | 0.1526 | 5.478
| 65.78 | 5.5051 | 0.1526 | 5.4796
| 65.8 | 5.5068 | 0.1525 | 5.4813
| 65.82 | 5.5086 | 0.1525 | 5.4831
| 65.84 | 5.5105 | 0.1526 | 5.485
| 65.86 | 5.5125 | 0.1526 | 5.487
| 65.88 | 5.514 | 0.1527 | 5.4885
| 65.9 | 5.5153 | 0.1527 | 5.4898
| 65.92 | 5.5168 | 0.1527 | 5.4913
| 65.94 | 5.5183 | 0.1526 | 5.4928
| 65.96 | 5.52 | 0.1526 | 5.4945
| 65.98 | 5.5219 | 0.1526 | 5.4964
| 66 | 5.5239 | 0.1527 | 5.4984
| 66.02 | 5.5259 | 0.1527 | 5.5004
| 66.04 | 5.5275 | 0.1527 | 5.502
| 66.06 | 5.5288 | 0.1527 | 5.5033
| 66.08 | 5.5303 | 0.1527 | 5.5048
| 66.1 | 5.5319 | 0.1528 | 5.5064
| 66.12 | 5.5337 | 0.1527 | 5.5082
| 66.14 | 5.5355 | 0.1526 | 5.51
| 66.16 | 5.5373 | 0.1528 | 5.5118
| 66.18 | 5.5391 | 0.1529 | 5.5136
| 66.2 | 5.5409 | 0.1529 | 5.5154
| 66.22 | 5.5424 | 0.1528 | 5.5169
| 66.24 | 5.5438 | 0.1527 | 5.5183
| 66.26 | 5.5453 | 0.1528 | 5.5198
| 66.28 | 5.5469 | 0.1527 | 5.5214
| 66.3 | 5.5486 | 0.1527 | 5.5231
| 66.32 | 5.5504 | 0.1528 | 5.5249
| 66.34 | 5.5522 | 0.1529 | 5.5267
| 66.36 | 5.5541 | 0.1529 | 5.5286
| 66.38 | 5.5558 | 0.1529 | 5.5303
| 66.4 | 5.5572 | 0.1529 | 5.5317
| 66.42 | 5.5586 | 0.1529 | 5.5331
| 66.44 | 5.5601 | 0.1529 | 5.5346
| 66.46 | 5.5618 | 0.1527 | 5.5363
| 66.48 | 5.5636 | 0.1526 | 5.5381
| 66.5 | 5.5654 | 0.1527 | 5.5399
| 66.52 | 5.5674 | 0.1528 | 5.5419
| 66.54 | 5.5693 | 0.1529 | 5.5438
| 66.56 | 5.5707 | 0.1529 | 5.5452
| 66.58 | 5.5721 | 0.1528 | 5.5466
| 66.6 | 5.5736 | 0.1528 | 5.5481
| 66.62 | 5.5752 | 0.1527 | 5.5497
| 66.64 | 5.577 | 0.1527 | 5.5515
| 66.66 | 5.5788 | 0.1526 | 5.5533
| 66.68 | 5.5807 | 0.1528 | 5.5552
| 66.7 | 5.5825 | 0.153 | 5.557
| 66.72 | 5.5841 | 0.153 | 5.5586
| 66.74 | 5.5854 | 0.153 | 5.5599
| 66.76 | 5.5869 | 0.1529 | 5.5614
| 66.78 | 5.5884 | 0.1528 | 5.5629
| 66.8 | 5.5901 | 0.1528 | 5.5646
| 66.82 | 5.592 | 0.1528 | 5.5665
| 66.84 | 5.5938 | 0.1529 | 5.5683
| 66.86 | 5.5956 | 0.1529 | 5.5701
| 66.88 | 5.5974 | 0.1529 | 5.5719
| 66.9 | 5.5989 | 0.1529 | 5.5734
| 66.92 | 5.6003 | 0.1529 | 5.5748
| 66.94 | 5.6018 | 0.1529 | 5.5763
| 66.96 | 5.6035 | 0.1529 | 5.578
| 66.98 | 5.6053 | 0.1529 | 5.5798
| 67 | 5.6071 | 0.153 | 5.5816
| 67.02 | 5.609 | 0.1531 | 5.5835
| 67.04 | 5.6109 | 0.1531 | 5.5854
| 67.06 | 5.6125 | 0.1532 | 5.587
| 67.08 | 5.6139 | 0.1531 | 5.5884
| 67.1 | 5.6154 | 0.1531 | 5.5899
| 67.12 | 5.6169 | 0.153 | 5.5914
| 67.14 | 5.6187 | 0.153 | 5.5932
| 67.16 | 5.6205 | 0.1531 | 5.595
| 67.18 | 5.6223 | 0.1531 | 5.5968
| 67.2 | 5.6242 | 0.153 | 5.5987
| 67.22 | 5.626 | 0.1531 | 5.6005
| 67.24 | 5.6273 | 0.1532 | 5.6018
| 67.26 | 5.6287 | 0.1532 | 5.6032
| 67.28 | 5.6301 | 0.1531 | 5.6046
| 67.3 | 5.6317 | 0.153 | 5.6062
| 67.32 | 5.6336 | 0.153 | 5.6081
| 67.34 | 5.6355 | 0.1531 | 5.61
| 67.36 | 5.6374 | 0.1532 | 5.6119
| 67.38 | 5.6392 | 0.1532 | 5.6137
| 67.4 | 5.6406 | 0.1533 | 5.6151
| 67.42 | 5.6419 | 0.1533 | 5.6164
| 67.44 | 5.6434 | 0.1532 | 5.6179
| 67.46 | 5.645 | 0.1532 | 5.6195
| 67.48 | 5.6469 | 0.1532 | 5.6214
| 67.5 | 5.6487 | 0.1532 | 5.6232
| 67.52 | 5.6506 | 0.1533 | 5.6251
| 67.54 | 5.6524 | 0.1534 | 5.6269
| 67.56 | 5.6542 | 0.1534 | 5.6287
| 67.58 | 5.6556 | 0.1533 | 5.6301
| 67.6 | 5.6571 | 0.1532 | 5.6316
| 67.62 | 5.6587 | 0.1532 | 5.6332
| 67.64 | 5.6604 | 0.1532 | 5.6349
| 67.66 | 5.6622 | 0.1533 | 5.6367
| 67.68 | 5.6639 | 0.1533 | 5.6384
| 67.7 | 5.6658 | 0.1532 | 5.6403
| 67.72 | 5.6676 | 0.1533 | 5.6421
| 67.74 | 5.6691 | 0.1534 | 5.6436
| 67.76 | 5.6705 | 0.1534 | 5.645
| 67.78 | 5.672 | 0.1532 | 5.6465
| 67.8 | 5.6735 | 0.1532 | 5.648
| 67.82 | 5.6753 | 0.1532 | 5.6498
| 67.84 | 5.677 | 0.1533 | 5.6515
| 67.86 | 5.6789 | 0.1533 | 5.6534
| 67.88 | 5.6808 | 0.1533 | 5.6553
| 67.9 | 5.6825 | 0.1534 | 5.657
| 67.92 | 5.6838 | 0.1533 | 5.6583
| 67.94 | 5.6852 | 0.1533 | 5.6597
| 67.96 | 5.6867 | 0.1533 | 5.6612
| 67.98 | 5.6885 | 0.1533 | 5.663
| 68 | 5.6903 | 0.1532 | 5.6648
| 68.02 | 5.6922 | 0.1534 | 5.6667
| 68.04 | 5.6942 | 0.1535 | 5.6687
| 68.06 | 5.6959 | 0.1534 | 5.6704
| 68.08 | 5.6973 | 0.1534 | 5.6718
| 68.1 | 5.6987 | 0.1535 | 5.6732
| 68.12 | 5.7002 | 0.1535 | 5.6747
| 68.14 | 5.7019 | 0.1534 | 5.6764
| 68.16 | 5.7038 | 0.1534 | 5.6783
| 68.18 | 5.7056 | 0.1535 | 5.6801
| 68.2 | 5.7073 | 0.1535 | 5.6818
| 68.22 | 5.7091 | 0.1536 | 5.6836
| 68.24 | 5.7107 | 0.1536 | 5.6852
| 68.26 | 5.7122 | 0.1536 | 5.6867
| 68.28 | 5.7137 | 0.1536 | 5.6882
| 68.3 | 5.7152 | 0.1535 | 5.6897
| 68.32 | 5.7169 | 0.1534 | 5.6914
| 68.34 | 5.7186 | 0.1535 | 5.6931
| 68.36 | 5.7204 | 0.1536 | 5.6949
| 68.38 | 5.7224 | 0.1535 | 5.6969
| 68.4 | 5.7242 | 0.1535 | 5.6987
| 68.42 | 5.7256 | 0.1536 | 5.7001
| 68.44 | 5.727 | 0.1536 | 5.7015
| 68.46 | 5.7284 | 0.1537 | 5.7029
| 68.48 | 5.7301 | 0.1536 | 5.7046
| 68.5 | 5.7319 | 0.1535 | 5.7064
| 68.52 | 5.7337 | 0.1536 | 5.7082
| 68.54 | 5.7357 | 0.1536 | 5.7102
| 68.56 | 5.7377 | 0.1537 | 5.7122
| 68.58 | 5.7392 | 0.1537 | 5.7137
| 68.6 | 5.7406 | 0.1537 | 5.7151
| 68.62 | 5.7421 | 0.1537 | 5.7166
| 68.64 | 5.7436 | 0.1537 | 5.7181
| 68.66 | 5.7454 | 0.1536 | 5.7199
| 68.68 | 5.7473 | 0.1537 | 5.7218
| 68.7 | 5.7492 | 0.1537 | 5.7237
| 68.72 | 5.751 | 0.1537 | 5.7255
| 68.74 | 5.7526 | 0.1537 | 5.7271
| 68.76 | 5.7539 | 0.1538 | 5.7284
| 68.78 | 5.7553 | 0.1538 | 5.7298
| 68.8 | 5.7568 | 0.1537 | 5.7313
| 68.82 | 5.7585 | 0.1537 | 5.733
| 68.84 | 5.7604 | 0.1537 | 5.7349
| 68.86 | 5.7622 | 0.1537 | 5.7367
| 68.88 | 5.764 | 0.1537 | 5.7385
| 68.9 | 5.7657 | 0.1537 | 5.7402
| 68.92 | 5.7673 | 0.1537 | 5.7418
| 68.94 | 5.7687 | 0.1538 | 5.7432
| 68.96 | 5.7702 | 0.1538 | 5.7447
| 68.98 | 5.7718 | 0.1538 | 5.7463
| 69 | 5.7735 | 0.1538 | 5.748
| 69.02 | 5.7753 | 0.1538 | 5.7498
| 69.04 | 5.7772 | 0.1539 | 5.7517
| 69.06 | 5.7791 | 0.1539 | 5.7536
| 69.08 | 5.7809 | 0.1538 | 5.7554
| 69.1 | 5.7823 | 0.1539 | 5.7568
| 69.12 | 5.7838 | 0.1539 | 5.7583
| 69.14 | 5.7853 | 0.1539 | 5.7598
| 69.16 | 5.787 | 0.1538 | 5.7615
| 69.18 | 5.7888 | 0.1538 | 5.7633
| 69.2 | 5.7906 | 0.1539 | 5.7651
| 69.22 | 5.7925 | 0.1539 | 5.767
| 69.24 | 5.7944 | 0.1539 | 5.7689
| 69.26 | 5.7958 | 0.1539 | 5.7703
| 69.28 | 5.7972 | 0.154 | 5.7717
| 69.3 | 5.7986 | 0.1539 | 5.7731
| 69.32 | 5.8002 | 0.1538 | 5.7747
| 69.34 | 5.802 | 0.1539 | 5.7765
| 69.36 | 5.8039 | 0.1539 | 5.7784
| 69.38 | 5.8058 | 0.1538 | 5.7803
| 69.4 | 5.8077 | 0.1539 | 5.7822
| 69.42 | 5.8091 | 0.154 | 5.7836
| 69.44 | 5.8104 | 0.154 | 5.7849
| 69.46 | 5.8119 | 0.154 | 5.7864
| 69.48 | 5.8135 | 0.1539 | 5.788
| 69.5 | 5.8153 | 0.1539 | 5.7898
| 69.52 | 5.8171 | 0.1539 | 5.7916
| 69.54 | 5.8189 | 0.154 | 5.7934
| 69.56 | 5.8208 | 0.154 | 5.7953
| 69.58 | 5.8225 | 0.154 | 5.797
| 69.6 | 5.824 | 0.154 | 5.7985
| 69.62 | 5.8255 | 0.1539 | 5.8
| 69.64 | 5.827 | 0.154 | 5.8015
| 69.66 | 5.8287 | 0.1541 | 5.8032
| 69.68 | 5.8304 | 0.154 | 5.8049
| 69.7 | 5.8322 | 0.154 | 5.8067
| 69.72 | 5.834 | 0.154 | 5.8085
| 69.74 | 5.8359 | 0.1541 | 5.8104
| 69.76 | 5.8375 | 0.1541 | 5.812
| 69.78 | 5.8388 | 0.1541 | 5.8133
| 69.8 | 5.8403 | 0.1541 | 5.8148
| 69.82 | 5.8418 | 0.1541 | 5.8163
| 69.84 | 5.8435 | 0.1541 | 5.818
| 69.86 | 5.8453 | 0.1542 | 5.8198
| 69.88 | 5.8471 | 0.1541 | 5.8216
| 69.9 | 5.8491 | 0.1542 | 5.8236
| 69.92 | 5.8509 | 0.1541 | 5.8254
| 69.94 | 5.8522 | 0.1541 | 5.8267
| 69.96 | 5.8536 | 0.1541 | 5.8281
| 69.98 | 5.8551 | 0.1541 | 5.8296
| 70 | 5.8567 | 0.154 | 5.8312
| 70.02 | 5.8586 | 0.1539 | 5.8331
| 70.04 | 5.8605 | 0.154 | 5.835
| 70.06 | 5.8625 | 0.1542 | 5.837
| 70.08 | 5.8643 | 0.1543 | 5.8388
| 70.1 | 5.8657 | 0.1543 | 5.8402
| 70.12 | 5.8671 | 0.1542 | 5.8416
| 70.14 | 5.8686 | 0.1542 | 5.8431
| 70.16 | 5.8703 | 0.1542 | 5.8448
| 70.18 | 5.8722 | 0.1541 | 5.8467
| 70.2 | 5.874 | 0.1542 | 5.8485
| 70.22 | 5.8757 | 0.1542 | 5.8502
| 70.24 | 5.8775 | 0.1543 | 5.852
| 70.26 | 5.8792 | 0.1543 | 5.8537
| 70.28 | 5.8806 | 0.1543 | 5.8551
| 70.3 | 5.8821 | 0.1542 | 5.8566
| 70.32 | 5.8836 | 0.1543 | 5.8581
| 70.34 | 5.8852 | 0.1542 | 5.8597
| 70.36 | 5.887 | 0.1542 | 5.8615
| 70.38 | 5.8887 | 0.1543 | 5.8632
| 70.4 | 5.8905 | 0.1544 | 5.865
| 70.42 | 5.8924 | 0.1543 | 5.8669
| 70.44 | 5.8939 | 0.1543 | 5.8684
| 70.46 | 5.8953 | 0.1545 | 5.8698
| 70.48 | 5.8968 | 0.1544 | 5.8713
| 70.5 | 5.8984 | 0.1543 | 5.8729
| 70.52 | 5.9001 | 0.1542 | 5.8746
| 70.54 | 5.902 | 0.1542 | 5.8765
| 70.56 | 5.9039 | 0.1544 | 5.8784
| 70.58 | 5.9059 | 0.1545 | 5.8804
| 70.6 | 5.9076 | 0.1546 | 5.8821
| 70.62 | 5.909 | 0.1546 | 5.8835
| 70.64 | 5.9104 | 0.1545 | 5.8849
| 70.66 | 5.912 | 0.1545 | 5.8865
| 70.68 | 5.9137 | 0.1544 | 5.8882
| 70.7 | 5.9155 | 0.1544 | 5.89
| 70.72 | 5.9174 | 0.1544 | 5.8919
| 70.74 | 5.9193 | 0.1544 | 5.8938
| 70.76 | 5.9209 | 0.1544 | 5.8954
| 70.78 | 5.9223 | 0.1544 | 5.8968
| 70.8 | 5.9237 | 0.1545 | 5.8982
| 70.82 | 5.9252 | 0.1545 | 5.8997
| 70.84 | 5.9268 | 0.1545 | 5.9013
| 70.86 | 5.9286 | 0.1545 | 5.9031
| 70.88 | 5.9304 | 0.1546 | 5.9049
| 70.9 | 5.9322 | 0.1546 | 5.9067
| 70.92 | 5.934 | 0.1546 | 5.9085
| 70.94 | 5.9357 | 0.1546 | 5.9102
| 70.96 | 5.9371 | 0.1546 | 5.9116
| 70.98 | 5.9386 | 0.1545 | 5.9131
| 71 | 5.9401 | 0.1545 | 5.9146
| 71.02 | 5.9419 | 0.1545 | 5.9164
| 71.04 | 5.9436 | 0.1546 | 5.9181
| 71.06 | 5.9454 | 0.1546 | 5.9199
| 71.08 | 5.9473 | 0.1545 | 5.9218
| 71.1 | 5.9492 | 0.1546 | 5.9237
| 71.12 | 5.9506 | 0.1545 | 5.9251
| 71.14 | 5.952 | 0.1545 | 5.9265
| 71.16 | 5.9535 | 0.1545 | 5.928
| 71.18 | 5.9552 | 0.1545 | 5.9297
| 71.2 | 5.9569 | 0.1545 | 5.9314
| 71.22 | 5.9587 | 0.1544 | 5.9332
| 71.24 | 5.9606 | 0.1545 | 5.9351
| 71.26 | 5.9626 | 0.1546 | 5.9371
| 71.28 | 5.9641 | 0.1546 | 5.9386
| 71.3 | 5.9654 | 0.1546 | 5.9399
| 71.32 | 5.9669 | 0.1546 | 5.9414
| 71.34 | 5.9684 | 0.1545 | 5.9429
| 71.36 | 5.9701 | 0.1545 | 5.9446
| 71.38 | 5.972 | 0.1545 | 5.9465
| 71.4 | 5.9739 | 0.1545 | 5.9484
| 71.42 | 5.9759 | 0.1546 | 5.9504
| 71.44 | 5.9774 | 0.1546 | 5.9519
| 71.46 | 5.9788 | 0.1544 | 5.9533
| 71.48 | 5.9802 | 0.1543 | 5.9547
| 71.5 | 5.9817 | 0.1543 | 5.9562
| 71.52 | 5.9834 | 0.1543 | 5.9579
| 71.54 | 5.9853 | 0.1543 | 5.9598
| 71.56 | 5.9872 | 0.1544 | 5.9617
| 71.58 | 5.989 | 0.1544 | 5.9635
| 71.6 | 5.9909 | 0.1544 | 5.9654
| 71.62 | 5.9924 | 0.1544 | 5.9669
| 71.64 | 5.9939 | 0.1544 | 5.9684
| 71.66 | 5.9954 | 0.1545 | 5.9699
| 71.68 | 5.9971 | 0.1545 | 5.9716
| 71.7 | 5.9988 | 0.1544 | 5.9733
| 71.72 | 6.0006 | 0.1544 | 5.9751
| 71.74 | 6.0023 | 0.1544 | 5.9768
| 71.76 | 6.0042 | 0.1544 | 5.9787
| 71.78 | 6.0059 | 0.1544 | 5.9804
| 71.8 | 6.0072 | 0.1546 | 5.9817
| 71.82 | 6.0087 | 0.1545 | 5.9832
| 71.84 | 6.0101 | 0.1545 | 5.9846
| 71.86 | 6.0118 | 0.1545 | 5.9863
| 71.88 | 6.0135 | 0.1545 | 5.988
| 71.9 | 6.0153 | 0.1545 | 5.9898
| 71.92 | 6.0172 | 0.1545 | 5.9917
| 71.94 | 6.0191 | 0.1545 | 5.9936
| 71.96 | 6.0206 | 0.1546 | 5.9951
| 71.98 | 6.0219 | 0.1546 | 5.9964
| 72 | 6.0234 | 0.1545 | 5.9979
| 72.02 | 6.025 | 0.1545 | 5.9995
| 72.04 | 6.0268 | 0.1545 | 6.0013
| 72.06 | 6.0287 | 0.1545 | 6.0032
| 72.08 | 6.0307 | 0.1546 | 6.0052
| 72.1 | 6.0326 | 0.1547 | 6.0071
| 72.12 | 6.0341 | 0.1549 | 6.0086
| 72.14 | 6.0355 | 0.1548 | 6.01
| 72.16 | 6.037 | 0.1546 | 6.0115
| 72.18 | 6.0386 | 0.1546 | 6.0131
| 72.2 | 6.0404 | 0.1546 | 6.0149
| 72.22 | 6.0422 | 0.1549 | 6.0167
| 72.24 | 6.044 | 0.1549 | 6.0185
| 72.26 | 6.0458 | 0.1548 | 6.0203
| 72.28 | 6.0475 | 0.1547 | 6.022
| 72.3 | 6.049 | 0.1549 | 6.0235
| 72.32 | 6.0505 | 0.1549 | 6.025
| 72.34 | 6.0519 | 0.1548 | 6.0264
| 72.36 | 6.0535 | 0.1547 | 6.028
| 72.38 | 6.0553 | 0.1547 | 6.0298
| 72.4 | 6.0571 | 0.1547 | 6.0316
| 72.42 | 6.0589 | 0.1548 | 6.0334
| 72.44 | 6.0608 | 0.155 | 6.0353
| 72.46 | 6.0624 | 0.155 | 6.0369
| 72.48 | 6.0638 | 0.1549 | 6.0383
| 72.5 | 6.0652 | 0.1549 | 6.0397
| 72.52 | 6.0667 | 0.1549 | 6.0412
| 72.54 | 6.0684 | 0.1549 | 6.0429
| 72.56 | 6.0702 | 0.1548 | 6.0447
| 72.58 | 6.0721 | 0.1548 | 6.0466
| 72.6 | 6.0741 | 0.155 | 6.0486
| 72.62 | 6.076 | 0.155 | 6.0505
| 72.64 | 6.0773 | 0.155 | 6.0518
| 72.66 | 6.0787 | 0.1551 | 6.0532
| 72.68 | 6.0802 | 0.1552 | 6.0547
| 72.7 | 6.0819 | 0.155 | 6.0564
| 72.72 | 6.0837 | 0.1549 | 6.0582
| 72.74 | 6.0856 | 0.155 | 6.0601
| 72.76 | 6.0876 | 0.1551 | 6.0621
| 72.78 | 6.0893 | 0.1552 | 6.0638
| 72.8 | 6.0907 | 0.1552 | 6.0652
| 72.82 | 6.0921 | 0.1551 | 6.0666
| 72.84 | 6.0935 | 0.155 | 6.068
| 72.86 | 6.0951 | 0.1549 | 6.0696
| 72.88 | 6.097 | 0.155 | 6.0715
| 72.9 | 6.0988 | 0.155 | 6.0733
| 72.92 | 6.1006 | 0.155 | 6.0751
| 72.94 | 6.1024 | 0.155 | 6.0769
| 72.96 | 6.1041 | 0.1551 | 6.0786
| 72.98 | 6.1055 | 0.1551 | 6.08
| 73 | 6.107 | 0.155 | 6.0815
| 73.02 | 6.1085 | 0.155 | 6.083
| 73.04 | 6.1102 | 0.155 | 6.0847
| 73.06 | 6.112 | 0.1551 | 6.0865
| 73.08 | 6.1138 | 0.1551 | 6.0883
| 73.1 | 6.1157 | 0.155 | 6.0902
| 73.12 | 6.1176 | 0.155 | 6.0921
| 73.14 | 6.1191 | 0.1551 | 6.0936
| 73.16 | 6.1205 | 0.1552 | 6.095
| 73.18 | 6.122 | 0.1552 | 6.0965
| 73.2 | 6.1236 | 0.155 | 6.0981
| 73.22 | 6.1254 | 0.1551 | 6.0999
| 73.24 | 6.1272 | 0.1551 | 6.1017
| 73.26 | 6.1291 | 0.1551 | 6.1036
| 73.28 | 6.131 | 0.1552 | 6.1055
| 73.3 | 6.1326 | 0.1553 | 6.1071
| 73.32 | 6.1339 | 0.1552 | 6.1084
| 73.34 | 6.1353 | 0.1551 | 6.1098
| 73.36 | 6.1368 | 0.155 | 6.1113
| 73.38 | 6.1385 | 0.1551 | 6.113
| 73.4 | 6.1403 | 0.1551 | 6.1148
| 73.42 | 6.1421 | 0.1552 | 6.1166
| 73.44 | 6.1441 | 0.1551 | 6.1186
| 73.46 | 6.1458 | 0.1551 | 6.1203
| 73.48 | 6.1472 | 0.1552 | 6.1217
| 73.5 | 6.1485 | 0.1552 | 6.123
| 73.52 | 6.1501 | 0.1553 | 6.1246
| 73.54 | 6.1517 | 0.1553 | 6.1262
| 73.56 | 6.1536 | 0.1553 | 6.1281
| 73.58 | 6.1555 | 0.1552 | 6.13
| 73.6 | 6.1573 | 0.1553 | 6.1318
| 73.62 | 6.1592 | 0.1554 | 6.1337
| 73.64 | 6.1608 | 0.1554 | 6.1353
| 73.66 | 6.1623 | 0.1553 | 6.1368
| 73.68 | 6.1638 | 0.1553 | 6.1383
| 73.7 | 6.1654 | 0.1553 | 6.1399
| 73.72 | 6.1671 | 0.1553 | 6.1416
| 73.74 | 6.1689 | 0.1553 | 6.1434
| 73.76 | 6.1707 | 0.1553 | 6.1452
| 73.78 | 6.1725 | 0.1553 | 6.147
| 73.8 | 6.1743 | 0.1553 | 6.1488
| 73.82 | 6.1757 | 0.1554 | 6.1502
| 73.84 | 6.1771 | 0.1554 | 6.1516
| 73.86 | 6.1786 | 0.1553 | 6.1531
| 73.88 | 6.1802 | 0.1553 | 6.1547
| 73.9 | 6.1819 | 0.1554 | 6.1564
| 73.92 | 6.1837 | 0.1555 | 6.1582
| 73.94 | 6.1856 | 0.1554 | 6.1601
| 73.96 | 6.1876 | 0.1554 | 6.1621
| 73.98 | 6.1891 | 0.1555 | 6.1636
| 74 | 6.1904 | 0.1554 | 6.1649
| 74.02 | 6.1918 | 0.1554 | 6.1663
| 74.04 | 6.1934 | 0.1554 | 6.1679
| 74.06 | 6.1951 | 0.1554 | 6.1696
| 74.08 | 6.197 | 0.1554 | 6.1715
| 74.1 | 6.199 | 0.1554 | 6.1735
| 74.12 | 6.2009 | 0.1554 | 6.1754
| 74.14 | 6.2025 | 0.1555 | 6.177
| 74.16 | 6.2038 | 0.1555 | 6.1783
| 74.18 | 6.2053 | 0.1555 | 6.1798
| 74.2 | 6.2068 | 0.1554 | 6.1813
| 74.22 | 6.2086 | 0.1554 | 6.1831
| 74.24 | 6.2105 | 0.1555 | 6.185
| 74.26 | 6.2123 | 0.1554 | 6.1868
| 74.28 | 6.2141 | 0.1554 | 6.1886
| 74.3 | 6.2158 | 0.1555 | 6.1903
| 74.32 | 6.2174 | 0.1555 | 6.1919
| 74.34 | 6.2188 | 0.1555 | 6.1933
| 74.36 | 6.2203 | 0.1554 | 6.1948
| 74.38 | 6.2219 | 0.1555 | 6.1964
| 74.4 | 6.2237 | 0.1555 | 6.1982
| 74.42 | 6.2254 | 0.1556 | 6.1999
| 74.44 | 6.2272 | 0.1556 | 6.2017
| 74.46 | 6.2291 | 0.1556 | 6.2036
| 74.48 | 6.2308 | 0.1556 | 6.2053
| 74.5 | 6.2322 | 0.1556 | 6.2067
| 74.52 | 6.2336 | 0.1556 | 6.2081
| 74.54 | 6.2351 | 0.1556 | 6.2096
| 74.56 | 6.2368 | 0.1556 | 6.2113
| 74.58 | 6.2387 | 0.1557 | 6.2132
| 74.6 | 6.2405 | 0.1557 | 6.215
| 74.62 | 6.2425 | 0.1557 | 6.217
| 74.64 | 6.2444 | 0.1557 | 6.2189
| 74.66 | 6.2458 | 0.1558 | 6.2203
| 74.68 | 6.2472 | 0.1558 | 6.2217
| 74.7 | 6.2487 | 0.1558 | 6.2232
| 74.72 | 6.2503 | 0.1557 | 6.2248
| 74.74 | 6.2521 | 0.1557 | 6.2266
| 74.76 | 6.254 | 0.1556 | 6.2285
| 74.78 | 6.2558 | 0.1557 | 6.2303
| 74.8 | 6.2576 | 0.1558 | 6.2321
| 74.82 | 6.2591 | 0.1558 | 6.2336
| 74.84 | 6.2604 | 0.1557 | 6.2349
| 74.86 | 6.2619 | 0.1557 | 6.2364
| 74.88 | 6.2634 | 0.1557 | 6.2379
| 74.9 | 6.2651 | 0.1557 | 6.2396
| 74.92 | 6.267 | 0.1557 | 6.2415
| 74.94 | 6.2687 | 0.1557 | 6.2432
| 74.96 | 6.2705 | 0.1557 | 6.245
| 74.98 | 6.2723 | 0.1557 | 6.2468
| 75 | 6.2738 | 0.1557 | 6.2483
| 75.02 | 6.2753 | 0.1558 | 6.2498
| 75.04 | 6.2768 | 0.1557 | 6.2513
| 75.06 | 6.2784 | 0.1556 | 6.2529
| 75.08 | 6.2803 | 0.1557 | 6.2548
| 75.1 | 6.282 | 0.1557 | 6.2565
| 75.12 | 6.2839 | 0.1557 | 6.2584
| 75.14 | 6.2859 | 0.1558 | 6.2604
| 75.16 | 6.2875 | 0.1558 | 6.262
| 75.18 | 6.2889 | 0.1558 | 6.2634
| 75.2 | 6.2904 | 0.1557 | 6.2649
| 75.22 | 6.292 | 0.1558 | 6.2665
| 75.24 | 6.2937 | 0.1558 | 6.2682
| 75.26 | 6.2955 | 0.1558 | 6.27
| 75.28 | 6.2973 | 0.1558 | 6.2718
| 75.3 | 6.2993 | 0.1558 | 6.2738
| 75.32 | 6.3011 | 0.1559 | 6.2756
| 75.34 | 6.3024 | 0.1558 | 6.2769
| 75.36 | 6.3038 | 0.1558 | 6.2783
| 75.38 | 6.3052 | 0.1558 | 6.2797
| 75.4 | 6.3068 | 0.1558 | 6.2813
| 75.42 | 6.3086 | 0.1558 | 6.2831
| 75.44 | 6.3105 | 0.1559 | 6.285
| 75.46 | 6.3125 | 0.1559 | 6.287
| 75.48 | 6.3143 | 0.1559 | 6.2888
| 75.5 | 6.3156 | 0.1559 | 6.2901
| 75.52 | 6.317 | 0.1559 | 6.2915
| 75.54 | 6.3184 | 0.1559 | 6.2929
| 75.56 | 6.32 | 0.1559 | 6.2945
| 75.58 | 6.3219 | 0.1559 | 6.2964
| 75.6 | 6.3237 | 0.1559 | 6.2982
| 75.62 | 6.3256 | 0.1559 | 6.3001
| 75.64 | 6.3274 | 0.1559 | 6.3019
| 75.66 | 6.3291 | 0.156 | 6.3036
| 75.68 | 6.3306 | 0.156 | 6.3051
| 75.7 | 6.3321 | 0.156 | 6.3066
| 75.72 | 6.3336 | 0.156 | 6.3081
| 75.74 | 6.3353 | 0.1559 | 6.3098
| 75.76 | 6.3371 | 0.1559 | 6.3116
| 75.78 | 6.3388 | 0.156 | 6.3133
| 75.8 | 6.3407 | 0.1561 | 6.3152
| 75.82 | 6.3425 | 0.1561 | 6.317
| 75.84 | 6.344 | 0.156 | 6.3185
| 75.86 | 6.3454 | 0.156 | 6.3199
| 75.88 | 6.3468 | 0.156 | 6.3213
| 75.9 | 6.3484 | 0.156 | 6.3229
| 75.92 | 6.3501 | 0.1559 | 6.3246
| 75.94 | 6.3519 | 0.1559 | 6.3264
| 75.96 | 6.3538 | 0.156 | 6.3283
| 75.98 | 6.3558 | 0.156 | 6.3303
| 76 | 6.3575 | 0.156 | 6.332
| 76.02 | 6.3588 | 0.1561 | 6.3333
| 76.04 | 6.3602 | 0.1561 | 6.3347
| 76.06 | 6.3617 | 0.156 | 6.3362
| 76.08 | 6.3634 | 0.1559 | 6.3379
| 76.1 | 6.3653 | 0.156 | 6.3398
| 76.12 | 6.3672 | 0.156 | 6.3417
| 76.14 | 6.3692 | 0.1561 | 6.3437
| 76.16 | 6.3709 | 0.1562 | 6.3454
| 76.18 | 6.3722 | 0.1562 | 6.3467
| 76.2 | 6.3737 | 0.1561 | 6.3482
| 76.22 | 6.3752 | 0.1561 | 6.3497
| 76.24 | 6.3769 | 0.1561 | 6.3514
| 76.26 | 6.3788 | 0.1561 | 6.3533
| 76.28 | 6.3806 | 0.1562 | 6.3551
| 76.3 | 6.3823 | 0.1562 | 6.3568
| 76.32 | 6.3841 | 0.1561 | 6.3586
| 76.34 | 6.3857 | 0.1562 | 6.3602
| 76.36 | 6.3872 | 0.1563 | 6.3617
| 76.38 | 6.3887 | 0.1562 | 6.3632
| 76.4 | 6.3901 | 0.1561 | 6.3646
| 76.42 | 6.3918 | 0.1561 | 6.3663
| 76.44 | 6.3936 | 0.1561 | 6.3681
| 76.46 | 6.3953 | 0.1561 | 6.3698
| 76.48 | 6.3973 | 0.1561 | 6.3718
| 76.5 | 6.3991 | 0.1562 | 6.3736
| 76.52 | 6.4006 | 0.1562 | 6.3751
| 76.54 | 6.4019 | 0.1562 | 6.3764
| 76.56 | 6.4034 | 0.1561 | 6.3779
| 76.58 | 6.4051 | 0.1562 | 6.3796
| 76.6 | 6.4068 | 0.1562 | 6.3813
| 76.62 | 6.4087 | 0.1562 | 6.3832
| 76.64 | 6.4107 | 0.1562 | 6.3852
| 76.66 | 6.4127 | 0.1563 | 6.3872
| 76.68 | 6.4142 | 0.1564 | 6.3887
| 76.7 | 6.4156 | 0.1564 | 6.3901
| 76.72 | 6.417 | 0.1562 | 6.3915
| 76.74 | 6.4186 | 0.1562 | 6.3931
| 76.76 | 6.4204 | 0.1562 | 6.3949
| 76.78 | 6.4223 | 0.1562 | 6.3968
| 76.8 | 6.4242 | 0.1561 | 6.3987
| 76.82 | 6.4261 | 0.1562 | 6.4006
| 76.84 | 6.4276 | 0.1564 | 6.4021
| 76.86 | 6.4289 | 0.1564 | 6.4034
| 76.88 | 6.4303 | 0.1564 | 6.4048
| 76.9 | 6.4318 | 0.1563 | 6.4063
| 76.92 | 6.4335 | 0.1562 | 6.408
| 76.94 | 6.4354 | 0.1562 | 6.4099
| 76.96 | 6.4372 | 0.1562 | 6.4117
| 76.98 | 6.4389 | 0.1563 | 6.4134
| 77 | 6.4407 | 0.1563 | 6.4152
| 77.02 | 6.4422 | 0.1563 | 6.4167
| 77.04 | 6.4436 | 0.1564 | 6.4181
| 77.06 | 6.4451 | 0.1564 | 6.4196
| 77.08 | 6.4467 | 0.1563 | 6.4212
| 77.1 | 6.4485 | 0.1563 | 6.423
| 77.12 | 6.4503 | 0.1564 | 6.4248
| 77.14 | 6.4521 | 0.1563 | 6.4266
| 77.16 | 6.4541 | 0.1564 | 6.4286
| 77.18 | 6.4558 | 0.1564 | 6.4303
| 77.2 | 6.4572 | 0.1564 | 6.4317
| 77.22 | 6.4587 | 0.1563 | 6.4332
| 77.24 | 6.4602 | 0.1563 | 6.4347
| 77.26 | 6.4619 | 0.1564 | 6.4364
| 77.28 | 6.4637 | 0.1563 | 6.4382
| 77.3 | 6.4655 | 0.1562 | 6.44
| 77.32 | 6.4675 | 0.1563 | 6.442
| 77.34 | 6.4693 | 0.1565 | 6.4438
| 77.36 | 6.4707 | 0.1566 | 6.4452
| 77.38 | 6.4721 | 0.1565 | 6.4466
| 77.4 | 6.4735 | 0.1564 | 6.448
| 77.42 | 6.4751 | 0.1563 | 6.4496
| 77.44 | 6.4769 | 0.1564 | 6.4514
| 77.46 | 6.4788 | 0.1564 | 6.4533
| 77.48 | 6.4807 | 0.1565 | 6.4552
| 77.5 | 6.4826 | 0.1565 | 6.4571
| 77.52 | 6.4841 | 0.1564 | 6.4586
| 77.54 | 6.4854 | 0.1564 | 6.4599
| 77.56 | 6.4869 | 0.1564 | 6.4614
| 77.58 | 6.4885 | 0.1564 | 6.463
| 77.6 | 6.4903 | 0.1565 | 6.4648
| 77.62 | 6.4922 | 0.1566 | 6.4667
| 77.64 | 6.494 | 0.1565 | 6.4685
| 77.66 | 6.4958 | 0.1566 | 6.4703
| 77.68 | 6.4976 | 0.1565 | 6.4721
| 77.7 | 6.4991 | 0.1566 | 6.4736
| 77.72 | 6.5006 | 0.1565 | 6.4751
| 77.74 | 6.5021 | 0.1566 | 6.4766
| 77.76 | 6.5038 | 0.1566 | 6.4783
| 77.78 | 6.5055 | 0.1564 | 6.48
| 77.8 | 6.5072 | 0.1565 | 6.4817
| 77.82 | 6.509 | 0.1565 | 6.4835
| 77.84 | 6.5109 | 0.1566 | 6.4854
| 77.86 | 6.5125 | 0.1567 | 6.487
| 77.88 | 6.5138 | 0.1566 | 6.4883
| 77.9 | 6.5153 | 0.1565 | 6.4898
| 77.92 | 6.5168 | 0.1564 | 6.4913
| 77.94 | 6.5184 | 0.1564 | 6.4929
| 77.96 | 6.5202 | 0.1565 | 6.4947
| 77.98 | 6.5221 | 0.1566 | 6.4966
| 78 | 6.5241 | 0.1566 | 6.4986
| 78.02 | 6.5259 | 0.1567 | 6.5004
| 78.04 | 6.5272 | 0.1567 | 6.5017
| 78.06 | 6.5286 | 0.1566 | 6.5031
| 78.08 | 6.5301 | 0.1566 | 6.5046
| 78.1 | 6.5317 | 0.1565 | 6.5062
| 78.12 | 6.5336 | 0.1564 | 6.5081
| 78.14 | 6.5355 | 0.1565 | 6.51
| 78.16 | 6.5375 | 0.1566 | 6.512
| 78.18 | 6.5393 | 0.1567 | 6.5138
| 78.2 | 6.5407 | 0.1567 | 6.5152
| 78.22 | 6.5421 | 0.1566 | 6.5166
| 78.24 | 6.5436 | 0.1566 | 6.5181
| 78.26 | 6.5453 | 0.1566 | 6.5198
| 78.28 | 6.5472 | 0.1567 | 6.5217
| 78.3 | 6.549 | 0.1567 | 6.5235
| 78.32 | 6.5508 | 0.1566 | 6.5253
| 78.34 | 6.5526 | 0.1566 | 6.5271
| 78.36 | 6.5542 | 0.1567 | 6.5287
| 78.38 | 6.5556 | 0.1567 | 6.5301
| 78.4 | 6.5571 | 0.1567 | 6.5316
| 78.42 | 6.5586 | 0.1567 | 6.5331
| 78.44 | 6.5603 | 0.1566 | 6.5348
| 78.46 | 6.562 | 0.1567 | 6.5365
| 78.48 | 6.5638 | 0.1567 | 6.5383
| 78.5 | 6.5656 | 0.1567 | 6.5401
| 78.52 | 6.5675 | 0.1567 | 6.542
| 78.54 | 6.569 | 0.1567 | 6.5435
| 78.56 | 6.5703 | 0.1567 | 6.5448
| 78.58 | 6.5718 | 0.1567 | 6.5463
| 78.6 | 6.5733 | 0.1567 | 6.5478
| 78.62 | 6.5751 | 0.1567 | 6.5496
| 78.64 | 6.5769 | 0.1567 | 6.5514
| 78.66 | 6.5788 | 0.1567 | 6.5533
| 78.68 | 6.5809 | 0.1568 | 6.5554
| 78.7 | 6.5826 | 0.1569 | 6.5571
| 78.72 | 6.5839 | 0.1568 | 6.5584
| 78.74 | 6.5854 | 0.1567 | 6.5599
| 78.76 | 6.5869 | 0.1567 | 6.5614
| 78.78 | 6.5887 | 0.1568 | 6.5632
| 78.8 | 6.5906 | 0.1568 | 6.5651
| 78.82 | 6.5925 | 0.1568 | 6.567
| 78.84 | 6.5943 | 0.1569 | 6.5688
| 78.86 | 6.596 | 0.1569 | 6.5705
| 78.88 | 6.5973 | 0.1569 | 6.5718
| 78.9 | 6.5987 | 0.1569 | 6.5732
| 78.92 | 6.6002 | 0.1568 | 6.5747
| 78.94 | 6.6019 | 0.1568 | 6.5764
| 78.96 | 6.6037 | 0.1568 | 6.5782
| 78.98 | 6.6055 | 0.1569 | 6.58
| 79 | 6.6073 | 0.1569 | 6.5818
| 79.02 | 6.6091 | 0.1569 | 6.5836
| 79.04 | 6.6107 | 0.1569 | 6.5852
| 79.06 | 6.6121 | 0.1568 | 6.5866
| 79.08 | 6.6137 | 0.1568 | 6.5882
| 79.1 | 6.6153 | 0.1568 | 6.5898
| 79.12 | 6.617 | 0.1568 | 6.5915
| 79.14 | 6.6187 | 0.1568 | 6.5932
| 79.16 | 6.6205 | 0.1568 | 6.595
| 79.18 | 6.6225 | 0.1569 | 6.597
| 79.2 | 6.6243 | 0.157 | 6.5988
| 79.22 | 6.6257 | 0.1572 | 6.6002
| 79.24 | 6.6272 | 0.1571 | 6.6017
| 79.26 | 6.6286 | 0.1569 | 6.6031
| 79.28 | 6.6303 | 0.1569 | 6.6048
| 79.3 | 6.632 | 0.157 | 6.6065
| 79.32 | 6.6338 | 0.1569 | 6.6083
| 79.34 | 6.6357 | 0.1569 | 6.6102
| 79.36 | 6.6376 | 0.157 | 6.6121
| 79.38 | 6.6392 | 0.157 | 6.6137
| 79.4 | 6.6405 | 0.157 | 6.615
| 79.42 | 6.6419 | 0.1569 | 6.6164
| 79.44 | 6.6434 | 0.1569 | 6.6179
| 79.46 | 6.6451 | 0.157 | 6.6196
| 79.48 | 6.6469 | 0.1571 | 6.6214
| 79.5 | 6.6489 | 0.1571 | 6.6234
| 79.52 | 6.6508 | 0.157 | 6.6253
| 79.54 | 6.6525 | 0.1569 | 6.627
| 79.56 | 6.6538 | 0.157 | 6.6283
| 79.58 | 6.6552 | 0.1571 | 6.6297
| 79.6 | 6.6567 | 0.1569 | 6.6312
| 79.62 | 6.6585 | 0.1569 | 6.633
| 79.64 | 6.6604 | 0.157 | 6.6349
| 79.66 | 6.6622 | 0.157 | 6.6367
| 79.68 | 6.664 | 0.1572 | 6.6385
| 79.7 | 6.6659 | 0.1571 | 6.6404
| 79.72 | 6.6674 | 0.1571 | 6.6419
| 79.74 | 6.6688 | 0.1571 | 6.6433
| 79.76 | 6.6704 | 0.1571 | 6.6449
| 79.78 | 6.672 | 0.1571 | 6.6465
| 79.8 | 6.6738 | 0.1572 | 6.6483
| 79.82 | 6.6755 | 0.1572 | 6.65
| 79.84 | 6.6773 | 0.1572 | 6.6518
| 79.86 | 6.6792 | 0.1571 | 6.6537
| 79.88 | 6.6809 | 0.1572 | 6.6554
| 79.9 | 6.6823 | 0.1573 | 6.6568
| 79.92 | 6.6837 | 0.1573 | 6.6582
| 79.94 | 6.6852 | 0.1571 | 6.6597
| 79.96 | 6.6869 | 0.1571 | 6.6614
| 79.98 | 6.6887 | 0.1571 | 6.6632
| 80 | 6.6905 | 0.1571 | 6.665
| 80.02 | 6.6924 | 0.1571 | 6.6669
| 80.04 | 6.6943 | 0.1572 | 6.6688
| 80.06 | 6.6956 | 0.1573 | 6.6701
| 80.08 | 6.697 | 0.1573 | 6.6715
| 80.1 | 6.6984 | 0.1571 | 6.6729
| 80.12 | 6.7 | 0.1571 | 6.6745
| 80.14 | 6.7018 | 0.1572 | 6.6763
| 80.16 | 6.7038 | 0.1571 | 6.6783
| 80.18 | 6.7057 | 0.157 | 6.6802
| 80.2 | 6.7076 | 0.1571 | 6.6821
| 80.22 | 6.7091 | 0.1572 | 6.6836
| 80.24 | 6.7104 | 0.1572 | 6.6849
| 80.26 | 6.7119 | 0.1572 | 6.6864
| 80.28 | 6.7136 | 0.1571 | 6.6881
| 80.3 | 6.7154 | 0.1572 | 6.6899
| 80.32 | 6.7173 | 0.1572 | 6.6918
| 80.34 | 6.719 | 0.1573 | 6.6935
| 80.36 | 6.7208 | 0.1573 | 6.6953
| 80.38 | 6.7225 | 0.1573 | 6.697
| 80.4 | 6.724 | 0.1573 | 6.6985
| 80.42 | 6.7255 | 0.1572 | 6.7
| 80.44 | 6.7269 | 0.1572 | 6.7014
| 80.46 | 6.7286 | 0.1572 | 6.7031
| 80.48 | 6.7303 | 0.1572 | 6.7048
| 80.5 | 6.7321 | 0.1572 | 6.7066
| 80.52 | 6.7339 | 0.1572 | 6.7084
| 80.54 | 6.7358 | 0.1573 | 6.7103
| 80.56 | 6.7374 | 0.1574 | 6.7119
| 80.58 | 6.7388 | 0.1574 | 6.7133
| 80.6 | 6.7403 | 0.1573 | 6.7148
| 80.62 | 6.7418 | 0.1573 | 6.7163
| 80.64 | 6.7435 | 0.1572 | 6.718
| 80.66 | 6.7453 | 0.1573 | 6.7198
| 80.68 | 6.7472 | 0.1573 | 6.7217
| 80.7 | 6.7492 | 0.1573 | 6.7237
| 80.72 | 6.751 | 0.1573 | 6.7255
| 80.74 | 6.7524 | 0.1574 | 6.7269
| 80.76 | 6.7538 | 0.1574 | 6.7283
| 80.78 | 6.7552 | 0.1573 | 6.7297
| 80.8 | 6.7569 | 0.1574 | 6.7314
| 80.82 | 6.7587 | 0.1573 | 6.7332
| 80.84 | 6.7606 | 0.1573 | 6.7351
| 80.86 | 6.7625 | 0.1573 | 6.737
| 80.88 | 6.7643 | 0.1574 | 6.7388
| 80.9 | 6.7657 | 0.1574 | 6.7402
| 80.92 | 6.767 | 0.1574 | 6.7415
| 80.94 | 6.7685 | 0.1573 | 6.743
| 80.96 | 6.77 | 0.1572 | 6.7445
| 80.98 | 6.7719 | 0.1573 | 6.7464
| 81 | 6.7737 | 0.1574 | 6.7482
| 81.02 | 6.7755 | 0.1574 | 6.75
| 81.04 | 6.7774 | 0.1575 | 6.7519
| 81.06 | 6.7791 | 0.1575 | 6.7536
| 81.08 | 6.7805 | 0.1575 | 6.755
| 81.1 | 6.782 | 0.1574 | 6.7565
| 81.12 | 6.7835 | 0.1574 | 6.758
| 81.14 | 6.7852 | 0.1573 | 6.7597
| 81.16 | 6.787 | 0.1574 | 6.7615
| 81.18 | 6.7888 | 0.1574 | 6.7633
| 81.2 | 6.7907 | 0.1574 | 6.7652
| 81.22 | 6.7926 | 0.1574 | 6.7671
| 81.24 | 6.7941 | 0.1575 | 6.7686
| 81.26 | 6.7955 | 0.1574 | 6.77
| 81.28 | 6.797 | 0.1574 | 6.7715
| 81.3 | 6.7986 | 0.1574 | 6.7731
| 81.32 | 6.8004 | 0.1574 | 6.7749
| 81.34 | 6.8022 | 0.1574 | 6.7767
| 81.36 | 6.8041 | 0.1574 | 6.7786
| 81.38 | 6.8061 | 0.1574 | 6.7806
| 81.4 | 6.8076 | 0.1575 | 6.7821
| 81.42 | 6.809 | 0.1575 | 6.7835
| 81.44 | 6.8104 | 0.1575 | 6.7849
| 81.46 | 6.8118 | 0.1575 | 6.7863
| 81.48 | 6.8135 | 0.1574 | 6.788
| 81.5 | 6.8154 | 0.1575 | 6.7899
| 81.52 | 6.8173 | 0.1575 | 6.7918
| 81.54 | 6.8192 | 0.1575 | 6.7937
| 81.56 | 6.8208 | 0.1575 | 6.7953
| 81.58 | 6.8222 | 0.1575 | 6.7967
| 81.6 | 6.8236 | 0.1575 | 6.7981
| 81.62 | 6.8251 | 0.1574 | 6.7996
| 81.64 | 6.8267 | 0.1573 | 6.8012
| 81.66 | 6.8286 | 0.1574 | 6.8031
| 81.68 | 6.8304 | 0.1574 | 6.8049
| 81.7 | 6.8322 | 0.1575 | 6.8067
| 81.72 | 6.8341 | 0.1576 | 6.8086
| 81.74 | 6.8358 | 0.1576 | 6.8103
| 81.76 | 6.8372 | 0.1575 | 6.8117
| 81.78 | 6.8388 | 0.1575 | 6.8133
| 81.8 | 6.8404 | 0.1575 | 6.8149
| 81.82 | 6.8421 | 0.1575 | 6.8166
| 81.84 | 6.8439 | 0.1575 | 6.8184
| 81.86 | 6.8456 | 0.1575 | 6.8201
| 81.88 | 6.8475 | 0.1575 | 6.822
| 81.9 | 6.8493 | 0.1575 | 6.8238
| 81.92 | 6.8507 | 0.1577 | 6.8252
| 81.94 | 6.8521 | 0.1577 | 6.8266
| 81.96 | 6.8535 | 0.1576 | 6.828
| 81.98 | 6.8552 | 0.1576 | 6.8297
| 82 | 6.8569 | 0.1575 | 6.8314
| 82.02 | 6.8587 | 0.1575 | 6.8332
| 82.04 | 6.8606 | 0.1576 | 6.8351
| 82.06 | 6.8626 | 0.1577 | 6.8371
| 82.08 | 6.8641 | 0.1577 | 6.8386
| 82.1 | 6.8654 | 0.1576 | 6.8399
| 82.12 | 6.8669 | 0.1576 | 6.8414
| 82.14 | 6.8684 | 0.1575 | 6.8429
| 82.16 | 6.8702 | 0.1577 | 6.8447
| 82.18 | 6.8721 | 0.1577 | 6.8466
| 82.2 | 6.874 | 0.1576 | 6.8485
| 82.22 | 6.876 | 0.1576 | 6.8505
| 82.24 | 6.8776 | 0.1578 | 6.8521
| 82.26 | 6.8789 | 0.1578 | 6.8534
| 82.28 | 6.8803 | 0.1578 | 6.8548
| 82.3 | 6.8819 | 0.1576 | 6.8564
| 82.32 | 6.8836 | 0.1576 | 6.8581
| 82.34 | 6.8855 | 0.1576 | 6.86
| 82.36 | 6.8873 | 0.1576 | 6.8618
| 82.38 | 6.889 | 0.1578 | 6.8635
| 82.4 | 6.8908 | 0.1578 | 6.8653
| 82.42 | 6.8923 | 0.1578 | 6.8668
| 82.44 | 6.8938 | 0.1578 | 6.8683
| 82.46 | 6.8953 | 0.1578 | 6.8698
| 82.48 | 6.8968 | 0.1577 | 6.8713
| 82.5 | 6.8985 | 0.1578 | 6.873
| 82.52 | 6.9003 | 0.1577 | 6.8748
| 82.54 | 6.9021 | 0.1576 | 6.8766
| 82.56 | 6.904 | 0.1577 | 6.8785
| 82.58 | 6.9058 | 0.1579 | 6.8803
| 82.6 | 6.9071 | 0.1579 | 6.8816
| 82.62 | 6.9086 | 0.1578 | 6.8831
| 82.64 | 6.9101 | 0.1577 | 6.8846
| 82.66 | 6.9117 | 0.1577 | 6.8862
| 82.68 | 6.9135 | 0.1577 | 6.888
| 82.7 | 6.9154 | 0.1578 | 6.8899
| 82.72 | 6.9174 | 0.1578 | 6.8919
| 82.74 | 6.9193 | 0.1578 | 6.8938
| 82.76 | 6.9208 | 0.1578 | 6.8953
| 82.78 | 6.9221 | 0.1579 | 6.8966
| 82.8 | 6.9236 | 0.158 | 6.8981
| 82.82 | 6.9253 | 0.1579 | 6.8998
| 82.84 | 6.9271 | 0.1578 | 6.9016
| 82.86 | 6.929 | 0.1579 | 6.9035
| 82.88 | 6.9309 | 0.1579 | 6.9054
| 82.9 | 6.9327 | 0.1579 | 6.9072
| 82.92 | 6.9342 | 0.1579 | 6.9087
| 82.94 | 6.9355 | 0.1579 | 6.91
| 82.96 | 6.9369 | 0.1578 | 6.9114
| 82.98 | 6.9385 | 0.1578 | 6.913
| 83 | 6.9402 | 0.1578 | 6.9147
| 83.02 | 6.942 | 0.1578 | 6.9165
| 83.04 | 6.9438 | 0.1579 | 6.9183
| 83.06 | 6.9456 | 0.1579 | 6.9201
| 83.08 | 6.9474 | 0.1579 | 6.9219
| 83.1 | 6.9488 | 0.1579 | 6.9233
| 83.12 | 6.9503 | 0.1578 | 6.9248
| 83.14 | 6.9518 | 0.1578 | 6.9263
| 83.16 | 6.9534 | 0.1578 | 6.9279
| 83.18 | 6.9552 | 0.1578 | 6.9297
| 83.2 | 6.957 | 0.1578 | 6.9315
| 83.22 | 6.9588 | 0.1577 | 6.9333
| 83.24 | 6.9608 | 0.1577 | 6.9353
| 83.26 | 6.9624 | 0.1579 | 6.9369
| 83.28 | 6.9638 | 0.1581 | 6.9383
| 83.3 | 6.9653 | 0.1579 | 6.9398
| 83.32 | 6.9669 | 0.1579 | 6.9414
| 83.34 | 6.9686 | 0.1579 | 6.9431
| 83.36 | 6.9704 | 0.1579 | 6.9449
| 83.38 | 6.9723 | 0.1579 | 6.9468
| 83.4 | 6.9742 | 0.1579 | 6.9487
| 83.42 | 6.976 | 0.158 | 6.9505
| 83.44 | 6.9773 | 0.158 | 6.9518
| 83.46 | 6.9787 | 0.158 | 6.9532
| 83.48 | 6.9802 | 0.1578 | 6.9547
| 83.5 | 6.9818 | 0.1579 | 6.9563
| 83.52 | 6.9837 | 0.1579 | 6.9582
| 83.54 | 6.9855 | 0.1579 | 6.96
| 83.56 | 6.9875 | 0.1579 | 6.962
| 83.58 | 6.9893 | 0.158 | 6.9638
| 83.6 | 6.9907 | 0.158 | 6.9652
| 83.62 | 6.992 | 0.158 | 6.9665
| 83.64 | 6.9935 | 0.1578 | 6.968
| 83.66 | 6.9951 | 0.1578 | 6.9696
| 83.68 | 6.9969 | 0.1579 | 6.9714
| 83.7 | 6.9988 | 0.158 | 6.9733
| 83.72 | 7.0006 | 0.158 | 6.9751
| 83.74 | 7.0024 | 0.158 | 6.9769
| 83.76 | 7.0042 | 0.158 | 6.9787
| 83.78 | 7.0056 | 0.158 | 6.9801
| 83.8 | 7.0071 | 0.158 | 6.9816
| 83.82 | 7.0087 | 0.158 | 6.9832
| 83.84 | 7.0104 | 0.1581 | 6.9849
| 83.86 | 7.0122 | 0.158 | 6.9867
| 83.88 | 7.0139 | 0.158 | 6.9884
| 83.9 | 7.0157 | 0.1581 | 6.9902
| 83.92 | 7.0176 | 0.1582 | 6.9921
| 83.94 | 7.0191 | 0.1582 | 6.9936
| 83.96 | 7.0205 | 0.1581 | 6.995
| 83.98 | 7.0219 | 0.158 | 6.9964
| 84 | 7.0234 | 0.158 | 6.9979
| 84.02 | 7.0252 | 0.158 | 6.9997
| 84.04 | 7.0269 | 0.1579 | 7.0014
| 84.06 | 7.0288 | 0.158 | 7.0033
| 84.08 | 7.0308 | 0.1582 | 7.0053
| 84.1 | 7.0325 | 0.1582 | 7.007
| 84.12 | 7.0338 | 0.1582 | 7.0083
| 84.14 | 7.0352 | 0.1581 | 7.0097
| 84.16 | 7.0367 | 0.158 | 7.0112
| 84.18 | 7.0384 | 0.1579 | 7.0129
| 84.2 | 7.0403 | 0.158 | 7.0148
| 84.22 | 7.0423 | 0.1581 | 7.0168
| 84.24 | 7.0442 | 0.1582 | 7.0187
| 84.26 | 7.046 | 0.1582 | 7.0205
| 84.28 | 7.0473 | 0.1583 | 7.0218
| 84.3 | 7.0488 | 0.1582 | 7.0233
| 84.32 | 7.0503 | 0.1581 | 7.0248
| 84.34 | 7.052 | 0.158 | 7.0265
| 84.36 | 7.0539 | 0.1581 | 7.0284
| 84.38 | 7.0557 | 0.1582 | 7.0302
| 84.4 | 7.0574 | 0.1582 | 7.0319
| 84.42 | 7.0592 | 0.1582 | 7.0337
| 84.44 | 7.0608 | 0.1582 | 7.0353
| 84.46 | 7.0622 | 0.1582 | 7.0367
| 84.48 | 7.0637 | 0.1581 | 7.0382
| 84.5 | 7.0652 | 0.1581 | 7.0397
| 84.52 | 7.0669 | 0.1581 | 7.0414
| 84.54 | 7.0687 | 0.158 | 7.0432
| 84.56 | 7.0704 | 0.158 | 7.0449
| 84.58 | 7.0723 | 0.1581 | 7.0468
| 84.6 | 7.0742 | 0.1582 | 7.0487
| 84.62 | 7.0756 | 0.1583 | 7.0501
| 84.64 | 7.0769 | 0.1583 | 7.0514
| 84.66 | 7.0784 | 0.1582 | 7.0529
| 84.68 | 7.08 | 0.1582 | 7.0545
| 84.7 | 7.0818 | 0.1582 | 7.0563
| 84.72 | 7.0836 | 0.1582 | 7.0581
| 84.74 | 7.0856 | 0.1582 | 7.0601
| 84.76 | 7.0876 | 0.1581 | 7.0621
| 84.78 | 7.0892 | 0.1581 | 7.0637
| 84.8 | 7.0905 | 0.1582 | 7.065
| 84.82 | 7.092 | 0.1582 | 7.0665
| 84.84 | 7.0936 | 0.1583 | 7.0681
| 84.86 | 7.0953 | 0.1583 | 7.0698
| 84.88 | 7.0972 | 0.1583 | 7.0717
| 84.9 | 7.0991 | 0.1583 | 7.0736
| 84.92 | 7.101 | 0.1583 | 7.0755
| 84.94 | 7.1025 | 0.1584 | 7.077
| 84.96 | 7.1039 | 0.1584 | 7.0784
| 84.98 | 7.1053 | 0.1584 | 7.0798
| 85 | 7.1068 | 0.1583 | 7.0813
| 85.02 | 7.1085 | 0.1583 | 7.083
| 85.04 | 7.1104 | 0.1584 | 7.0849
| 85.06 | 7.1122 | 0.1585 | 7.0867
| 85.08 | 7.114 | 0.1585 | 7.0885
| 85.1 | 7.1158 | 0.1584 | 7.0903
| 85.12 | 7.1173 | 0.1583 | 7.0918
| 85.14 | 7.1188 | 0.1583 | 7.0933
| 85.16 | 7.1203 | 0.1583 | 7.0948
| 85.18 | 7.1219 | 0.1584 | 7.0964
| 85.2 | 7.1237 | 0.1583 | 7.0982
| 85.22 | 7.1254 | 0.1583 | 7.0999
| 85.24 | 7.1272 | 0.1584 | 7.1017
| 85.26 | 7.1292 | 0.1584 | 7.1037
| 85.28 | 7.1309 | 0.1584 | 7.1054
| 85.3 | 7.1323 | 0.1584 | 7.1068
| 85.32 | 7.1338 | 0.1584 | 7.1083
| 85.34 | 7.1353 | 0.1583 | 7.1098
| 85.36 | 7.137 | 0.1583 | 7.1115
| 85.38 | 7.1388 | 0.1584 | 7.1133
| 85.4 | 7.1405 | 0.1585 | 7.115
| 85.42 | 7.1425 | 0.1584 | 7.117
| 85.44 | 7.1443 | 0.1585 | 7.1188
| 85.46 | 7.1457 | 0.1585 | 7.1202
| 85.48 | 7.1471 | 0.1585 | 7.1216
| 85.5 | 7.1485 | 0.1584 | 7.123
| 85.52 | 7.1501 | 0.1583 | 7.1246
| 85.54 | 7.1519 | 0.1583 | 7.1264
| 85.56 | 7.1538 | 0.1584 | 7.1283
| 85.58 | 7.1557 | 0.1584 | 7.1302
| 85.6 | 7.1576 | 0.1584 | 7.1321
| 85.62 | 7.1591 | 0.1585 | 7.1336
| 85.64 | 7.1604 | 0.1586 | 7.1349
| 85.66 | 7.1618 | 0.1585 | 7.1363
| 85.68 | 7.1634 | 0.1585 | 7.1379
| 85.7 | 7.1652 | 0.1584 | 7.1397
| 85.72 | 7.1671 | 0.1585 | 7.1416
| 85.74 | 7.1689 | 0.1585 | 7.1434
| 85.76 | 7.1708 | 0.1586 | 7.1453
| 85.78 | 7.1726 | 0.1585 | 7.1471
| 85.8 | 7.1741 | 0.1586 | 7.1486
| 85.82 | 7.1756 | 0.1586 | 7.1501
| 85.84 | 7.1771 | 0.1585 | 7.1516
| 85.86 | 7.1788 | 0.1585 | 7.1533
| 85.88 | 7.1805 | 0.1586 | 7.155
| 85.9 | 7.1823 | 0.1586 | 7.1568
| 85.92 | 7.1841 | 0.1586 | 7.1586
| 85.94 | 7.1859 | 0.1585 | 7.1604
| 85.96 | 7.1875 | 0.1585 | 7.162
| 85.98 | 7.1889 | 0.1586 | 7.1634
| 86 | 7.1903 | 0.1586 | 7.1648
| 86.02 | 7.1918 | 0.1585 | 7.1663
| 86.04 | 7.1935 | 0.1585 | 7.168
| 86.06 | 7.1952 | 0.1584 | 7.1697
| 86.08 | 7.1971 | 0.1584 | 7.1716
| 86.1 | 7.1991 | 0.1585 | 7.1736
| 86.12 | 7.2009 | 0.1586 | 7.1754
| 86.14 | 7.2022 | 0.1586 | 7.1767
| 86.16 | 7.2036 | 0.1586 | 7.1781
| 86.18 | 7.2051 | 0.1586 | 7.1796
| 86.2 | 7.2067 | 0.1585 | 7.1812
| 86.22 | 7.2085 | 0.1584 | 7.183
| 86.24 | 7.2105 | 0.1585 | 7.185
| 86.26 | 7.2125 | 0.1586 | 7.187
| 86.28 | 7.2143 | 0.1586 | 7.1888
| 86.3 | 7.2157 | 0.1586 | 7.1902
| 86.32 | 7.2171 | 0.1586 | 7.1916
| 86.34 | 7.2186 | 0.1587 | 7.1931
| 86.36 | 7.2202 | 0.1586 | 7.1947
| 86.38 | 7.2221 | 0.1586 | 7.1966
| 86.4 | 7.2239 | 0.1586 | 7.1984
| 86.42 | 7.2257 | 0.1586 | 7.2002
| 86.44 | 7.2275 | 0.1586 | 7.202
| 86.46 | 7.2292 | 0.1587 | 7.2037
| 86.48 | 7.2306 | 0.1587 | 7.2051
| 86.5 | 7.2321 | 0.1587 | 7.2066
| 86.52 | 7.2336 | 0.1586 | 7.2081
| 86.54 | 7.2353 | 0.1586 | 7.2098
| 86.56 | 7.2371 | 0.1586 | 7.2116
| 86.58 | 7.2388 | 0.1587 | 7.2133
| 86.6 | 7.2407 | 0.1586 | 7.2152
| 86.62 | 7.2425 | 0.1587 | 7.217
| 86.64 | 7.244 | 0.1588 | 7.2185
| 86.66 | 7.2454 | 0.1588 | 7.2199
| 86.68 | 7.2468 | 0.1586 | 7.2213
| 86.7 | 7.2484 | 0.1585 | 7.2229
| 86.72 | 7.2502 | 0.1586 | 7.2247
| 86.74 | 7.252 | 0.1586 | 7.2265
| 86.76 | 7.2539 | 0.1586 | 7.2284
| 86.78 | 7.2559 | 0.1588 | 7.2304
| 86.8 | 7.2576 | 0.1588 | 7.2321
| 86.82 | 7.2589 | 0.1587 | 7.2334
| 86.84 | 7.2604 | 0.1588 | 7.2349
| 86.86 | 7.2619 | 0.1588 | 7.2364
| 86.88 | 7.2637 | 0.1587 | 7.2382
| 86.9 | 7.2655 | 0.1588 | 7.24
| 86.92 | 7.2673 | 0.1588 | 7.2418
| 86.94 | 7.2692 | 0.1587 | 7.2437
| 86.96 | 7.2709 | 0.1587 | 7.2454
| 86.98 | 7.2722 | 0.1586 | 7.2467
| 87 | 7.2736 | 0.1586 | 7.2481
| 87.02 | 7.2751 | 0.1587 | 7.2496
| 87.04 | 7.2768 | 0.1588 | 7.2513
| 87.06 | 7.2786 | 0.1588 | 7.2531
| 87.08 | 7.2804 | 0.1587 | 7.2549
| 87.1 | 7.2822 | 0.1588 | 7.2567
| 87.12 | 7.284 | 0.1587 | 7.2585
| 87.14 | 7.2857 | 0.1586 | 7.2602
| 87.16 | 7.2871 | 0.1587 | 7.2616
| 87.18 | 7.2886 | 0.1588 | 7.2631
| 87.2 | 7.2902 | 0.1588 | 7.2647
| 87.22 | 7.2919 | 0.1586 | 7.2664
| 87.24 | 7.2936 | 0.1587 | 7.2681
| 87.26 | 7.2954 | 0.1589 | 7.2699
| 87.28 | 7.2974 | 0.1589 | 7.2719
| 87.3 | 7.2993 | 0.1587 | 7.2738
| 87.32 | 7.3007 | 0.1588 | 7.2752
| 87.34 | 7.3021 | 0.1587 | 7.2766
| 87.36 | 7.3036 | 0.1587 | 7.2781
| 87.38 | 7.3052 | 0.1587 | 7.2797
| 87.4 | 7.307 | 0.1588 | 7.2815
| 87.42 | 7.3087 | 0.1588 | 7.2832
| 87.44 | 7.3106 | 0.1587 | 7.2851
| 87.46 | 7.3126 | 0.1587 | 7.2871
| 87.48 | 7.3141 | 0.1589 | 7.2886
| 87.5 | 7.3154 | 0.1589 | 7.2899
| 87.52 | 7.3169 | 0.1588 | 7.2914
| 87.54 | 7.3184 | 0.1588 | 7.2929
| 87.56 | 7.3201 | 0.1588 | 7.2946
| 87.58 | 7.322 | 0.1588 | 7.2965
| 87.6 | 7.3239 | 0.1588 | 7.2984
| 87.62 | 7.3258 | 0.1588 | 7.3003
| 87.64 | 7.3274 | 0.159 | 7.3019
| 87.66 | 7.3287 | 0.159 | 7.3032
| 87.68 | 7.3301 | 0.1588 | 7.3046
| 87.7 | 7.3316 | 0.1587 | 7.3061
| 87.72 | 7.3334 | 0.1587 | 7.3079
| 87.74 | 7.3352 | 0.1589 | 7.3097
| 87.76 | 7.3371 | 0.159 | 7.3116
| 87.78 | 7.339 | 0.159 | 7.3135
| 87.8 | 7.3408 | 0.159 | 7.3153
| 87.82 | 7.3424 | 0.159 | 7.3169
| 87.84 | 7.3438 | 0.159 | 7.3183
| 87.86 | 7.3454 | 0.159 | 7.3199
| 87.88 | 7.347 | 0.1589 | 7.3215
| 87.9 | 7.3488 | 0.1589 | 7.3233
| 87.92 | 7.3505 | 0.1589 | 7.325
| 87.94 | 7.3523 | 0.1589 | 7.3268
| 87.96 | 7.3542 | 0.159 | 7.3287
| 87.98 | 7.3559 | 0.159 | 7.3304
| 88 | 7.3573 | 0.159 | 7.3318
| 88.02 | 7.3587 | 0.1589 | 7.3332
| 88.04 | 7.3602 | 0.1588 | 7.3347
| 88.06 | 7.3618 | 0.1589 | 7.3363
| 88.08 | 7.3636 | 0.159 | 7.3381
| 88.1 | 7.3654 | 0.159 | 7.3399
| 88.12 | 7.3673 | 0.159 | 7.3418
| 88.14 | 7.3692 | 0.1589 | 7.3437
| 88.16 | 7.3707 | 0.1588 | 7.3452
| 88.18 | 7.372 | 0.1589 | 7.3465
| 88.2 | 7.3734 | 0.159 | 7.3479
| 88.22 | 7.3751 | 0.159 | 7.3496
| 88.24 | 7.3768 | 0.159 | 7.3513
| 88.26 | 7.3787 | 0.159 | 7.3532
| 88.28 | 7.3807 | 0.1589 | 7.3552
| 88.3 | 7.3826 | 0.159 | 7.3571
| 88.32 | 7.3841 | 0.1591 | 7.3586
| 88.34 | 7.3855 | 0.1591 | 7.36
| 88.36 | 7.3869 | 0.159 | 7.3614
| 88.38 | 7.3885 | 0.1589 | 7.363
| 88.4 | 7.3903 | 0.1589 | 7.3648
| 88.42 | 7.3922 | 0.159 | 7.3667
| 88.44 | 7.3939 | 0.159 | 7.3684
| 88.46 | 7.3957 | 0.159 | 7.3702
| 88.48 | 7.3975 | 0.159 | 7.372
| 88.5 | 7.3989 | 0.1592 | 7.3734
| 88.52 | 7.4004 | 0.1591 | 7.3749
| 88.54 | 7.4019 | 0.159 | 7.3764
| 88.56 | 7.4035 | 0.1591 | 7.378
| 88.58 | 7.4053 | 0.1591 | 7.3798
| 88.6 | 7.4071 | 0.1591 | 7.3816
| 88.62 | 7.4089 | 0.159 | 7.3834
| 88.64 | 7.4108 | 0.1589 | 7.3853
| 88.66 | 7.4124 | 0.1591 | 7.3869
| 88.68 | 7.4138 | 0.1592 | 7.3883
| 88.7 | 7.4152 | 0.159 | 7.3897
| 88.72 | 7.4167 | 0.159 | 7.3912
| 88.74 | 7.4185 | 0.1591 | 7.393
| 88.76 | 7.4202 | 0.159 | 7.3947
| 88.78 | 7.4221 | 0.159 | 7.3966
| 88.8 | 7.4242 | 0.159 | 7.3987
| 88.82 | 7.426 | 0.159 | 7.4005
| 88.84 | 7.4273 | 0.159 | 7.4018
| 88.86 | 7.4288 | 0.1591 | 7.4033
| 88.88 | 7.4303 | 0.1591 | 7.4048
| 88.9 | 7.432 | 0.159 | 7.4065
| 88.92 | 7.4338 | 0.159 | 7.4083
| 88.94 | 7.4357 | 0.1591 | 7.4102
| 88.96 | 7.4376 | 0.1592 | 7.4121
| 88.98 | 7.4393 | 0.1592 | 7.4138
| 89 | 7.4407 | 0.1592 | 7.4152
| 89.02 | 7.4421 | 0.1592 | 7.4166
| 89.04 | 7.4436 | 0.1591 | 7.4181
| 89.06 | 7.4452 | 0.159 | 7.4197
| 89.08 | 7.447 | 0.1591 | 7.4215
| 89.1 | 7.4488 | 0.1591 | 7.4233
| 89.12 | 7.4506 | 0.1591 | 7.4251
| 89.14 | 7.4523 | 0.1591 | 7.4268
| 89.16 | 7.454 | 0.1591 | 7.4285
| 89.18 | 7.4554 | 0.1591 | 7.4299
| 89.2 | 7.4569 | 0.1591 | 7.4314
| 89.22 | 7.4585 | 0.1591 | 7.433
| 89.24 | 7.4602 | 0.1591 | 7.4347
| 89.26 | 7.462 | 0.1591 | 7.4365
| 89.28 | 7.4638 | 0.1591 | 7.4383
| 89.3 | 7.4657 | 0.1591 | 7.4402
| 89.32 | 7.4676 | 0.1592 | 7.4421
| 89.34 | 7.4691 | 0.1592 | 7.4436
| 89.36 | 7.4706 | 0.1593 | 7.4451
| 89.38 | 7.472 | 0.1593 | 7.4465
| 89.4 | 7.4737 | 0.1592 | 7.4482
| 89.42 | 7.4754 | 0.1592 | 7.4499
| 89.44 | 7.4772 | 0.1591 | 7.4517
| 89.46 | 7.479 | 0.1592 | 7.4535
| 89.48 | 7.481 | 0.1592 | 7.4555
| 89.5 | 7.4826 | 0.1593 | 7.4571
| 89.52 | 7.484 | 0.1592 | 7.4585
| 89.54 | 7.4854 | 0.1592 | 7.4599
| 89.56 | 7.4869 | 0.1592 | 7.4614
| 89.58 | 7.4886 | 0.1593 | 7.4631
| 89.6 | 7.4904 | 0.1592 | 7.4649
| 89.62 | 7.4923 | 0.1592 | 7.4668
| 89.64 | 7.4942 | 0.1593 | 7.4687
| 89.66 | 7.4959 | 0.1593 | 7.4704
| 89.68 | 7.4973 | 0.1593 | 7.4718
| 89.7 | 7.4986 | 0.1592 | 7.4731
| 89.72 | 7.5001 | 0.1591 | 7.4746
| 89.74 | 7.5018 | 0.1592 | 7.4763
| 89.76 | 7.5036 | 0.1592 | 7.4781
| 89.78 | 7.5055 | 0.1592 | 7.48
| 89.8 | 7.5073 | 0.1592 | 7.4818
| 89.82 | 7.5092 | 0.1592 | 7.4837
| 89.84 | 7.5108 | 0.1593 | 7.4853
| 89.86 | 7.5123 | 0.1593 | 7.4868
| 89.88 | 7.5137 | 0.1593 | 7.4882
| 89.9 | 7.5153 | 0.1593 | 7.4898
| 89.92 | 7.5171 | 0.1592 | 7.4916
| 89.94 | 7.5188 | 0.1593 | 7.4933
| 89.96 | 7.5206 | 0.1593 | 7.4951
| 89.98 | 7.5224 | 0.1592 | 7.4969
| 90 | 7.5243 | 0.1592 | 7.4988
| 90.02 | 7.5257 | 0.1593 | 7.5002
| 90.04 | 7.5271 | 0.1593 | 7.5016
| 90.06 | 7.5285 | 0.1592 | 7.503
| 90.08 | 7.5301 | 0.1591 | 7.5046
| 90.1 | 7.5319 | 0.1593 | 7.5064
| 90.12 | 7.5337 | 0.1593 | 7.5082
| 90.14 | 7.5356 | 0.1594 | 7.5101
| 90.16 | 7.5376 | 0.1594 | 7.5121
| 90.18 | 7.5391 | 0.1594 | 7.5136
| 90.2 | 7.5404 | 0.1594 | 7.5149
| 90.22 | 7.5418 | 0.1594 | 7.5163
| 90.24 | 7.5434 | 0.1593 | 7.5179
| 90.26 | 7.5451 | 0.1593 | 7.5196
| 90.28 | 7.5471 | 0.1593 | 7.5216
| 90.3 | 7.5491 | 0.1593 | 7.5236
| 90.32 | 7.551 | 0.1594 | 7.5255
| 90.34 | 7.5526 | 0.1595 | 7.5271
| 90.36 | 7.5539 | 0.1594 | 7.5284
| 90.38 | 7.5554 | 0.1594 | 7.5299
| 90.4 | 7.5569 | 0.1594 | 7.5314
| 90.42 | 7.5587 | 0.1593 | 7.5332
| 90.44 | 7.5606 | 0.1593 | 7.5351
| 90.46 | 7.5624 | 0.1593 | 7.5369
| 90.48 | 7.5641 | 0.1594 | 7.5386
| 90.5 | 7.5659 | 0.1594 | 7.5404
| 90.52 | 7.5674 | 0.1595 | 7.5419
| 90.54 | 7.5688 | 0.1594 | 7.5433
| 90.56 | 7.5703 | 0.1594 | 7.5448
| 90.58 | 7.5719 | 0.1594 | 7.5464
| 90.6 | 7.5736 | 0.1593 | 7.5481
| 90.62 | 7.5754 | 0.1594 | 7.5499
| 90.64 | 7.5771 | 0.1594 | 7.5516
| 90.66 | 7.579 | 0.1595 | 7.5535
| 90.68 | 7.5808 | 0.1594 | 7.5553
| 90.7 | 7.5821 | 0.1593 | 7.5566
| 90.72 | 7.5835 | 0.1594 | 7.558
| 90.74 | 7.585 | 0.1594 | 7.5595
| 90.76 | 7.5867 | 0.1593 | 7.5612
| 90.78 | 7.5885 | 0.1594 | 7.563
| 90.8 | 7.5903 | 0.1594 | 7.5648
| 90.82 | 7.5923 | 0.1595 | 7.5668
| 90.84 | 7.5943 | 0.1596 | 7.5688
| 90.86 | 7.5957 | 0.1597 | 7.5702
| 90.88 | 7.5971 | 0.1596 | 7.5716
| 90.9 | 7.5986 | 0.1595 | 7.5731
| 90.92 | 7.6003 | 0.1595 | 7.5748
| 90.94 | 7.602 | 0.1596 | 7.5765
| 90.96 | 7.6039 | 0.1595 | 7.5784
| 90.98 | 7.6058 | 0.1595 | 7.5803
| 91 | 7.6076 | 0.1597 | 7.5821
| 91.02 | 7.6091 | 0.1596 | 7.5836
| 91.04 | 7.6105 | 0.1595 | 7.585
| 91.06 | 7.612 | 0.1594 | 7.5865
| 91.08 | 7.6135 | 0.1594 | 7.588
| 91.1 | 7.6153 | 0.1594 | 7.5898
| 91.12 | 7.6171 | 0.1594 | 7.5916
| 91.14 | 7.6189 | 0.1596 | 7.5934
| 91.16 | 7.6207 | 0.1596 | 7.5952
| 91.18 | 7.6225 | 0.1597 | 7.597
| 91.2 | 7.6239 | 0.1596 | 7.5984
| 91.22 | 7.6254 | 0.1595 | 7.5999
| 91.24 | 7.6269 | 0.1594 | 7.6014
| 91.26 | 7.6285 | 0.1594 | 7.603
| 91.28 | 7.6303 | 0.1595 | 7.6048
| 91.3 | 7.6321 | 0.1595 | 7.6066
| 91.32 | 7.6339 | 0.1595 | 7.6084
| 91.34 | 7.6358 | 0.1595 | 7.6103
| 91.36 | 7.6375 | 0.1595 | 7.612
| 91.38 | 7.6389 | 0.1595 | 7.6134
| 91.4 | 7.6403 | 0.1596 | 7.6148
| 91.42 | 7.6418 | 0.1596 | 7.6163
| 91.44 | 7.6436 | 0.1596 | 7.6181
| 91.46 | 7.6454 | 0.1595 | 7.6199
| 91.48 | 7.6472 | 0.1595 | 7.6217
| 91.5 | 7.6492 | 0.1595 | 7.6237
| 91.52 | 7.651 | 0.1596 | 7.6255
| 91.54 | 7.6523 | 0.1597 | 7.6268
| 91.56 | 7.6537 | 0.1596 | 7.6282
| 91.58 | 7.6552 | 0.1596 | 7.6297
| 91.6 | 7.6568 | 0.1596 | 7.6313
| 91.62 | 7.6586 | 0.1597 | 7.6331
| 91.64 | 7.6605 | 0.1597 | 7.635
| 91.66 | 7.6625 | 0.1597 | 7.637
| 91.68 | 7.6643 | 0.1597 | 7.6388
| 91.7 | 7.6656 | 0.1597 | 7.6401
| 91.72 | 7.667 | 0.1596 | 7.6415
| 91.74 | 7.6685 | 0.1595 | 7.643
| 91.76 | 7.6701 | 0.1596 | 7.6446
| 91.78 | 7.672 | 0.1596 | 7.6465
| 91.8 | 7.6738 | 0.1597 | 7.6483
| 91.82 | 7.6757 | 0.1596 | 7.6502
| 91.84 | 7.6775 | 0.1596 | 7.652
| 91.86 | 7.6792 | 0.1598 | 7.6537
| 91.88 | 7.6806 | 0.1597 | 7.6551
| 91.9 | 7.6821 | 0.1596 | 7.6566
| 91.92 | 7.6837 | 0.1595 | 7.6582
| 91.94 | 7.6854 | 0.1596 | 7.6599
| 91.96 | 7.6872 | 0.1597 | 7.6617
| 91.98 | 7.6889 | 0.1597 | 7.6634
| 92 | 7.6907 | 0.1597 | 7.6652
| 92.02 | 7.6926 | 0.1598 | 7.6671
| 92.04 | 7.694 | 0.1597 | 7.6685
| 92.06 | 7.6954 | 0.1597 | 7.6699
| 92.08 | 7.6969 | 0.1597 | 7.6714
| 92.1 | 7.6984 | 0.1596 | 7.6729
| 92.12 | 7.7002 | 0.1596 | 7.6747
| 92.14 | 7.7019 | 0.1597 | 7.6764
| 92.16 | 7.7038 | 0.1598 | 7.6783
| 92.18 | 7.7058 | 0.1598 | 7.6803
| 92.2 | 7.7075 | 0.1597 | 7.682
| 92.22 | 7.7088 | 0.1597 | 7.6833
| 92.24 | 7.7102 | 0.1598 | 7.6847
| 92.26 | 7.7117 | 0.1598 | 7.6862
| 92.28 | 7.7134 | 0.1597 | 7.6879
| 92.3 | 7.7153 | 0.1596 | 7.6898
| 92.32 | 7.7173 | 0.1597 | 7.6918
| 92.34 | 7.7192 | 0.1599 | 7.6937
| 92.36 | 7.7209 | 0.1598 | 7.6954
| 92.38 | 7.7223 | 0.1597 | 7.6968
| 92.4 | 7.7237 | 0.1598 | 7.6982
| 92.42 | 7.7253 | 0.1597 | 7.6998
| 92.44 | 7.727 | 0.1597 | 7.7015
| 92.46 | 7.7288 | 0.1597 | 7.7033
| 92.48 | 7.7306 | 0.1597 | 7.7051
| 92.5 | 7.7324 | 0.1598 | 7.7069
| 92.52 | 7.7342 | 0.1598 | 7.7087
| 92.54 | 7.7358 | 0.1598 | 7.7103
| 92.56 | 7.7372 | 0.1598 | 7.7117
| 92.58 | 7.7387 | 0.1597 | 7.7132
| 92.6 | 7.7402 | 0.1598 | 7.7147
| 92.62 | 7.7419 | 0.1599 | 7.7164
| 92.64 | 7.7437 | 0.1599 | 7.7182
| 92.66 | 7.7454 | 0.1598 | 7.7199
| 92.68 | 7.7473 | 0.1598 | 7.7218
| 92.7 | 7.7492 | 0.16 | 7.7237
| 92.72 | 7.7506 | 0.16 | 7.7251
| 92.74 | 7.7519 | 0.1598 | 7.7264
| 92.76 | 7.7534 | 0.1598 | 7.7279
| 92.78 | 7.755 | 0.1599 | 7.7295
| 92.8 | 7.7568 | 0.1598 | 7.7313
| 92.82 | 7.7586 | 0.1598 | 7.7331
| 92.84 | 7.7606 | 0.1598 | 7.7351
| 92.86 | 7.7626 | 0.1598 | 7.7371
| 92.88 | 7.7641 | 0.1599 | 7.7386
| 92.9 | 7.7655 | 0.16 | 7.74
| 92.92 | 7.7669 | 0.1599 | 7.7414
| 92.94 | 7.7685 | 0.1599 | 7.743
| 92.96 | 7.7703 | 0.1599 | 7.7448
| 92.98 | 7.7722 | 0.1599 | 7.7467
| 93 | 7.7741 | 0.16 | 7.7486
| 93.02 | 7.776 | 0.16 | 7.7505
| 93.04 | 7.7775 | 0.1601 | 7.752
| 93.06 | 7.7788 | 0.16 | 7.7533
| 93.08 | 7.7803 | 0.1599 | 7.7548
| 93.1 | 7.7818 | 0.16 | 7.7563
| 93.12 | 7.7835 | 0.16 | 7.758
| 93.14 | 7.7854 | 0.1598 | 7.7599
| 93.16 | 7.7872 | 0.1598 | 7.7617
| 93.18 | 7.789 | 0.16 | 7.7635
| 93.2 | 7.7907 | 0.1601 | 7.7652
| 93.22 | 7.7923 | 0.16 | 7.7668
| 93.24 | 7.7937 | 0.1599 | 7.7682
| 93.26 | 7.7952 | 0.1598 | 7.7697
| 93.28 | 7.7969 | 0.1599 | 7.7714
| 93.3 | 7.7986 | 0.1601 | 7.7731
| 93.32 | 7.8004 | 0.1601 | 7.7749
| 93.34 | 7.8022 | 0.1601 | 7.7767
| 93.36 | 7.8042 | 0.16 | 7.7787
| 93.38 | 7.8059 | 0.1601 | 7.7804
| 93.4 | 7.8073 | 0.1602 | 7.7818
| 93.42 | 7.8088 | 0.1601 | 7.7833
| 93.44 | 7.8103 | 0.1599 | 7.7848
| 93.46 | 7.812 | 0.1599 | 7.7865
| 93.48 | 7.8138 | 0.16 | 7.7883
| 93.5 | 7.8155 | 0.16 | 7.79
| 93.52 | 7.8175 | 0.16 | 7.792
| 93.54 | 7.8194 | 0.1602 | 7.7939
| 93.56 | 7.8207 | 0.1602 | 7.7952
| 93.58 | 7.8221 | 0.1601 | 7.7966
| 93.6 | 7.8235 | 0.16 | 7.798
| 93.62 | 7.8251 | 0.1601 | 7.7996
| 93.64 | 7.8268 | 0.16 | 7.8013
| 93.66 | 7.8287 | 0.16 | 7.8032
| 93.68 | 7.8306 | 0.16 | 7.8051
| 93.7 | 7.8325 | 0.1601 | 7.807
| 93.72 | 7.834 | 0.1601 | 7.8085
| 93.74 | 7.8353 | 0.16 | 7.8098
| 93.76 | 7.8368 | 0.1601 | 7.8113
| 93.78 | 7.8384 | 0.1602 | 7.8129
| 93.8 | 7.8401 | 0.1602 | 7.8146
| 93.82 | 7.842 | 0.1601 | 7.8165
| 93.84 | 7.8439 | 0.1601 | 7.8184
| 93.86 | 7.8457 | 0.1602 | 7.8202
| 93.88 | 7.8476 | 0.1602 | 7.8221
| 93.9 | 7.849 | 0.1603 | 7.8235
| 93.92 | 7.8505 | 0.1603 | 7.825
| 93.94 | 7.8521 | 0.1602 | 7.8266
| 93.96 | 7.8537 | 0.1603 | 7.8282
| 93.98 | 7.8555 | 0.1603 | 7.83
| 94 | 7.8572 | 0.1604 | 7.8317
| 94.02 | 7.8591 | 0.1603 | 7.8336
| 94.04 | 7.861 | 0.1604 | 7.8355
| 94.06 | 7.8626 | 0.1605 | 7.8371
| 94.08 | 7.8639 | 0.1605 | 7.8384
| 94.1 | 7.8653 | 0.1604 | 7.8398
| 94.12 | 7.8669 | 0.1605 | 7.8414
| 94.14 | 7.8686 | 0.1606 | 7.8431
| 94.16 | 7.8703 | 0.1605 | 7.8448
| 94.18 | 7.8722 | 0.1605 | 7.8467
| 94.2 | 7.8741 | 0.1604 | 7.8486
| 94.22 | 7.8759 | 0.1605 | 7.8504
| 94.24 | 7.8772 | 0.1605 | 7.8517
| 94.26 | 7.8786 | 0.1604 | 7.8531
| 94.28 | 7.8801 | 0.1604 | 7.8546
| 94.3 | 7.8817 | 0.1604 | 7.8562
| 94.32 | 7.8836 | 0.1604 | 7.8581
| 94.34 | 7.8855 | 0.1605 | 7.86
| 94.36 | 7.8875 | 0.1604 | 7.862
| 94.38 | 7.8893 | 0.1604 | 7.8638
| 94.4 | 7.8907 | 0.1604 | 7.8652
| 94.42 | 7.892 | 0.1603 | 7.8665
| 94.44 | 7.8935 | 0.1602 | 7.868
| 94.46 | 7.8952 | 0.1602 | 7.8697
| 94.48 | 7.8971 | 0.1603 | 7.8716
| 94.5 | 7.8989 | 0.1604 | 7.8734
| 94.52 | 7.9007 | 0.1604 | 7.8752
| 94.54 | 7.9025 | 0.1604 | 7.877
| 94.56 | 7.9042 | 0.1604 | 7.8787
| 94.58 | 7.9056 | 0.1605 | 7.8801
| 94.6 | 7.9071 | 0.1604 | 7.8816
| 94.62 | 7.9086 | 0.1602 | 7.8831
| 94.64 | 7.9103 | 0.1602 | 7.8848
| 94.66 | 7.912 | 0.1604 | 7.8865
| 94.68 | 7.9138 | 0.1605 | 7.8883
| 94.7 | 7.9156 | 0.1604 | 7.8901
| 94.72 | 7.9175 | 0.1603 | 7.892
| 94.74 | 7.919 | 0.1605 | 7.8935
| 94.76 | 7.9204 | 0.1604 | 7.8949
| 94.78 | 7.9219 | 0.1604 | 7.8964
| 94.8 | 7.9235 | 0.1603 | 7.898
| 94.82 | 7.9252 | 0.1604 | 7.8997
| 94.84 | 7.927 | 0.1603 | 7.9015
| 94.86 | 7.9289 | 0.1603 | 7.9034
| 94.88 | 7.9309 | 0.1604 | 7.9054
| 94.9 | 7.9326 | 0.1604 | 7.9071
| 94.92 | 7.934 | 0.1604 | 7.9085
| 94.94 | 7.9354 | 0.1603 | 7.9099
| 94.96 | 7.937 | 0.1603 | 7.9115
| 94.98 | 7.9387 | 0.1604 | 7.9132
| 95 | 7.9405 | 0.1604 | 7.915
| 95.02 | 7.9424 | 0.1604 | 7.9169
| 95.04 | 7.9443 | 0.1604 | 7.9188
| 95.06 | 7.946 | 0.1604 | 7.9205
| 95.08 | 7.9473 | 0.1604 | 7.9218
| 95.1 | 7.9487 | 0.1604 | 7.9232
| 95.12 | 7.9502 | 0.1604 | 7.9247
| 95.14 | 7.9518 | 0.1604 | 7.9263
| 95.16 | 7.9536 | 0.1603 | 7.9281
| 95.18 | 7.9554 | 0.1602 | 7.9299
| 95.2 | 7.9572 | 0.1603 | 7.9317
| 95.22 | 7.959 | 0.1604 | 7.9335
| 95.24 | 7.9606 | 0.1605 | 7.9351
| 95.26 | 7.9621 | 0.1604 | 7.9366
| 95.28 | 7.9636 | 0.1603 | 7.9381
| 95.3 | 7.9651 | 0.1602 | 7.9396
| 95.32 | 7.9669 | 0.1602 | 7.9414
| 95.34 | 7.9687 | 0.1603 | 7.9432
| 95.36 | 7.9705 | 0.1603 | 7.945
| 95.38 | 7.9724 | 0.1604 | 7.9469
| 95.4 | 7.9743 | 0.1604 | 7.9488
| 95.42 | 7.9757 | 0.1603 | 7.9502
| 95.44 | 7.9771 | 0.1603 | 7.9516
| 95.46 | 7.9786 | 0.1603 | 7.9531
| 95.48 | 7.9803 | 0.1604 | 7.9548
| 95.5 | 7.9821 | 0.1603 | 7.9566
| 95.52 | 7.9838 | 0.1602 | 7.9583
| 95.54 | 7.9858 | 0.1602 | 7.9603
| 95.56 | 7.9877 | 0.1603 | 7.9622
| 95.58 | 7.9892 | 0.1604 | 7.9637
| 95.6 | 7.9905 | 0.1605 | 7.965
| 95.62 | 7.992 | 0.1604 | 7.9665
| 95.64 | 7.9935 | 0.1605 | 7.968
| 95.66 | 7.9952 | 0.1605 | 7.9697
| 95.68 | 7.9971 | 0.1605 | 7.9716
| 95.7 | 7.999 | 0.1604 | 7.9735
| 95.72 | 8.0009 | 0.1603 | 7.9754
| 95.74 | 8.0025 | 0.1604 | 7.977
| 95.76 | 8.0038 | 0.1605 | 7.9783
| 95.78 | 8.0052 | 0.1604 | 7.9797
| 95.8 | 8.0067 | 0.1603 | 7.9812
| 95.82 | 8.0085 | 0.1603 | 7.983
| 95.84 | 8.0104 | 0.1603 | 7.9849
| 95.86 | 8.0122 | 0.1605 | 7.9867
| 95.88 | 8.014 | 0.1606 | 7.9885
| 95.9 | 8.0158 | 0.1605 | 7.9903
| 95.92 | 8.0174 | 0.1605 | 7.9919
| 95.94 | 8.0188 | 0.1604 | 7.9933
| 95.96 | 8.0203 | 0.1604 | 7.9948
| 95.98 | 8.022 | 0.1605 | 7.9965
| 96 | 8.0237 | 0.1604 | 7.9982
| 96.02 | 8.0255 | 0.1605 | 8
| 96.04 | 8.0273 | 0.1606 | 8.0018
| 96.06 | 8.0292 | 0.1606 | 8.0037
| 96.08 | 8.0309 | 0.1606 | 8.0054
| 96.1 | 8.0323 | 0.1605 | 8.0068
| 96.12 | 8.0337 | 0.1605 | 8.0082
| 96.14 | 8.0352 | 0.1606 | 8.0097
| 96.16 | 8.0368 | 0.1606 | 8.0113
| 96.18 | 8.0386 | 0.1604 | 8.0131
| 96.2 | 8.0404 | 0.1604 | 8.0149
| 96.22 | 8.0423 | 0.1605 | 8.0168
| 96.24 | 8.0443 | 0.1606 | 8.0188
| 96.26 | 8.0457 | 0.1606 | 8.0202
| 96.28 | 8.047 | 0.1606 | 8.0215
| 96.3 | 8.0485 | 0.1606 | 8.023
| 96.32 | 8.0501 | 0.1606 | 8.0246
| 96.34 | 8.0519 | 0.1606 | 8.0264
| 96.36 | 8.0538 | 0.1605 | 8.0283
| 96.38 | 8.0558 | 0.1605 | 8.0303
| 96.4 | 8.0577 | 0.1607 | 8.0322
| 96.42 | 8.0592 | 0.1607 | 8.0337
| 96.44 | 8.0605 | 0.1606 | 8.035
| 96.46 | 8.062 | 0.1605 | 8.0365
| 96.48 | 8.0636 | 0.1606 | 8.0381
| 96.5 | 8.0654 | 0.1607 | 8.0399
| 96.52 | 8.0673 | 0.1608 | 8.0418
| 96.54 | 8.069 | 0.1607 | 8.0435
| 96.56 | 8.0708 | 0.1607 | 8.0453
| 96.58 | 8.0725 | 0.1607 | 8.047
| 96.6 | 8.074 | 0.1607 | 8.0485
| 96.62 | 8.0755 | 0.1607 | 8.05
| 96.64 | 8.0769 | 0.1607 | 8.0514
| 96.66 | 8.0785 | 0.1606 | 8.053
| 96.68 | 8.0803 | 0.1607 | 8.0548
| 96.7 | 8.082 | 0.1607 | 8.0565
| 96.72 | 8.0838 | 0.1608 | 8.0583
| 96.74 | 8.0857 | 0.1608 | 8.0602
| 96.76 | 8.0874 | 0.1609 | 8.0619
| 96.78 | 8.0888 | 0.1609 | 8.0633
| 96.8 | 8.0902 | 0.1609 | 8.0647
| 96.82 | 8.0917 | 0.1608 | 8.0662
| 96.84 | 8.0935 | 0.1607 | 8.068
| 96.86 | 8.0952 | 0.1607 | 8.0697
| 96.88 | 8.0971 | 0.1608 | 8.0716
| 96.9 | 8.0992 | 0.1609 | 8.0737
| 96.92 | 8.101 | 0.1608 | 8.0755
| 96.94 | 8.1023 | 0.1608 | 8.0768
| 96.96 | 8.1038 | 0.1609 | 8.0783
| 96.98 | 8.1052 | 0.1608 | 8.0797
| 97 | 8.1069 | 0.1607 | 8.0814
| 97.02 | 8.1088 | 0.1608 | 8.0833
| 97.04 | 8.1107 | 0.1608 | 8.0852
| 97.06 | 8.1126 | 0.1608 | 8.0871
| 97.08 | 8.1143 | 0.1609 | 8.0888
| 97.1 | 8.1157 | 0.1609 | 8.0902
| 97.12 | 8.1171 | 0.1608 | 8.0916
| 97.14 | 8.1186 | 0.1606 | 8.0931
| 97.16 | 8.1201 | 0.1607 | 8.0946
| 97.18 | 8.122 | 0.1608 | 8.0965
| 97.2 | 8.1238 | 0.1608 | 8.0983
| 97.22 | 8.1256 | 0.1608 | 8.1001
| 97.24 | 8.1274 | 0.1609 | 8.1019
| 97.26 | 8.1291 | 0.1608 | 8.1036
| 97.28 | 8.1305 | 0.1607 | 8.105
| 97.3 | 8.132 | 0.1608 | 8.1065
| 97.32 | 8.1335 | 0.1609 | 8.108
| 97.34 | 8.1352 | 0.1608 | 8.1097
| 97.36 | 8.137 | 0.1607 | 8.1115
| 97.38 | 8.1388 | 0.1607 | 8.1133
| 97.4 | 8.1406 | 0.1608 | 8.1151
| 97.42 | 8.1425 | 0.1609 | 8.117
| 97.44 | 8.1441 | 0.1608 | 8.1186
| 97.46 | 8.1455 | 0.1607 | 8.12
| 97.48 | 8.1469 | 0.1608 | 8.1214
| 97.5 | 8.1486 | 0.1608 | 8.1231
| 97.52 | 8.1504 | 0.1608 | 8.1249
| 97.54 | 8.1521 | 0.1608 | 8.1266
| 97.56 | 8.154 | 0.1609 | 8.1285
| 97.58 | 8.156 | 0.1609 | 8.1305
| 97.6 | 8.1576 | 0.1609 | 8.1321
| 97.62 | 8.1589 | 0.1609 | 8.1334
| 97.64 | 8.1603 | 0.1609 | 8.1348
| 97.66 | 8.1618 | 0.1608 | 8.1363
| 97.68 | 8.1635 | 0.1606 | 8.138
| 97.7 | 8.1653 | 0.1607 | 8.1398
| 97.72 | 8.1673 | 0.1607 | 8.1418
| 97.74 | 8.1692 | 0.1608 | 8.1437
| 97.76 | 8.1709 | 0.1608 | 8.1454
| 97.78 | 8.1722 | 0.1608 | 8.1467
| 97.8 | 8.1736 | 0.1608 | 8.1481
| 97.82 | 8.1752 | 0.1608 | 8.1497
| 97.84 | 8.1768 | 0.1607 | 8.1513
| 97.86 | 8.1787 | 0.1607 | 8.1532
| 97.88 | 8.1805 | 0.1607 | 8.155
| 97.9 | 8.1823 | 0.1608 | 8.1568
| 97.92 | 8.1842 | 0.1608 | 8.1587
| 97.94 | 8.1858 | 0.1608 | 8.1603
| 97.96 | 8.1873 | 0.1608 | 8.1618
| 97.98 | 8.1888 | 0.1608 | 8.1633
| 98 | 8.1904 | 0.1608 | 8.1649
| 98.02 | 8.1921 | 0.1608 | 8.1666
| 98.04 | 8.1938 | 0.1607 | 8.1683
| 98.06 | 8.1955 | 0.1607 | 8.17
| 98.08 | 8.1974 | 0.1608 | 8.1719
| 98.1 | 8.1992 | 0.1609 | 8.1737
| 98.12 | 8.2006 | 0.1609 | 8.1751
| 98.14 | 8.202 | 0.1607 | 8.1765
| 98.16 | 8.2034 | 0.1606 | 8.1779
| 98.18 | 8.205 | 0.1607 | 8.1795
| 98.2 | 8.2068 | 0.1607 | 8.1813
| 98.22 | 8.2086 | 0.1607 | 8.1831
| 98.24 | 8.2105 | 0.1607 | 8.185
| 98.26 | 8.2125 | 0.1608 | 8.187
| 98.28 | 8.2141 | 0.1608 | 8.1886
| 98.3 | 8.2154 | 0.1607 | 8.1899
| 98.32 | 8.2168 | 0.1607 | 8.1913
| 98.34 | 8.2184 | 0.1607 | 8.1929
| 98.36 | 8.2201 | 0.1607 | 8.1946
| 98.38 | 8.222 | 0.1607 | 8.1965
| 98.4 | 8.224 | 0.1607 | 8.1985
| 98.42 | 8.226 | 0.1607 | 8.2005
| 98.44 | 8.2275 | 0.1607 | 8.202
| 98.46 | 8.2289 | 0.1607 | 8.2034
| 98.48 | 8.2304 | 0.1607 | 8.2049
| 98.5 | 8.2319 | 0.1607 | 8.2064
| 98.52 | 8.2337 | 0.1607 | 8.2082
| 98.54 | 8.2356 | 0.1607 | 8.2101
| 98.56 | 8.2374 | 0.1607 | 8.2119
| 98.58 | 8.2391 | 0.1607 | 8.2136
| 98.6 | 8.2409 | 0.1607 | 8.2154
| 98.62 | 8.2424 | 0.1607 | 8.2169
| 98.64 | 8.2438 | 0.1608 | 8.2183
| 98.66 | 8.2453 | 0.1608 | 8.2198
| 98.68 | 8.2469 | 0.1607 | 8.2214
| 98.7 | 8.2487 | 0.1607 | 8.2232
| 98.72 | 8.2504 | 0.1608 | 8.2249
| 98.74 | 8.2522 | 0.1608 | 8.2267
| 98.76 | 8.2541 | 0.1608 | 8.2286
| 98.78 | 8.2558 | 0.1608 | 8.2303
| 98.8 | 8.2572 | 0.1608 | 8.2317
| 98.82 | 8.2586 | 0.1608 | 8.2331
| 98.84 | 8.26 | 0.1608 | 8.2345
| 98.86 | 8.2617 | 0.1608 | 8.2362
| 98.88 | 8.2635 | 0.1608 | 8.238
| 98.9 | 8.2653 | 0.1608 | 8.2398
| 98.92 | 8.2673 | 0.1608 | 8.2418
| 98.94 | 8.2692 | 0.1609 | 8.2437
| 98.96 | 8.2707 | 0.1609 | 8.2452
| 98.98 | 8.2721 | 0.1608 | 8.2466
| 99 | 8.2735 | 0.1608 | 8.248
| 99.02 | 8.2752 | 0.1608 | 8.2497
| 99.04 | 8.277 | 0.1608 | 8.2515
| 99.06 | 8.2789 | 0.1608 | 8.2534
| 99.08 | 8.2808 | 0.1609 | 8.2553
| 99.1 | 8.2826 | 0.1609 | 8.2571
| 99.12 | 8.2841 | 0.1607 | 8.2586
| 99.14 | 8.2854 | 0.1607 | 8.2599
| 99.16 | 8.2869 | 0.1608 | 8.2614
| 99.18 | 8.2885 | 0.1608 | 8.263
| 99.2 | 8.2902 | 0.1608 | 8.2647
| 99.22 | 8.2921 | 0.1607 | 8.2666
| 99.24 | 8.2938 | 0.1608 | 8.2683
| 99.26 | 8.2957 | 0.1608 | 8.2702
| 99.28 | 8.2974 | 0.1609 | 8.2719
| 99.3 | 8.2989 | 0.161 | 8.2734
| 99.32 | 8.3004 | 0.1609 | 8.2749
| 99.34 | 8.3019 | 0.1609 | 8.2764
| 99.36 | 8.3035 | 0.1609 | 8.278
| 99.38 | 8.3053 | 0.1608 | 8.2798
| 99.4 | 8.3071 | 0.1609 | 8.2816
| 99.42 | 8.3089 | 0.1608 | 8.2834
| 99.44 | 8.3109 | 0.1609 | 8.2854
| 99.46 | 8.3125 | 0.1608 | 8.287
| 99.48 | 8.3139 | 0.1607 | 8.2884
| 99.5 | 8.3154 | 0.1608 | 8.2899
| 99.52 | 8.3169 | 0.1609 | 8.2914
| 99.54 | 8.3187 | 0.161 | 8.2932
| 99.56 | 8.3204 | 0.1609 | 8.2949
| 99.58 | 8.3222 | 0.1608 | 8.2967
| 99.6 | 8.3242 | 0.1608 | 8.2987
| 99.62 | 8.3259 | 0.1609 | 8.3004
| 99.64 | 8.3272 | 0.161 | 8.3017
| 99.66 | 8.3287 | 0.161 | 8.3032
| 99.68 | 8.3301 | 0.1609 | 8.3046
| 99.7 | 8.3317 | 0.1609 | 8.3062
| 99.72 | 8.3335 | 0.1609 | 8.308
| 99.74 | 8.3354 | 0.1608 | 8.3099
| 99.76 | 8.3374 | 0.1609 | 8.3119
| 99.78 | 8.3392 | 0.161 | 8.3137
| 99.8 | 8.3406 | 0.161 | 8.3151
| 99.82 | 8.3419 | 0.1609 | 8.3164
| 99.84 | 8.3434 | 0.1608 | 8.3179
| 99.86 | 8.345 | 0.1607 | 8.3195
| 99.88 | 8.3469 | 0.1607 | 8.3214
| 99.9 | 8.3488 | 0.1608 | 8.3233
| 99.92 | 8.3506 | 0.1608 | 8.3251
| 99.94 | 8.3525 | 0.1609 | 8.327
| 99.96 | 8.3542 | 0.1609 | 8.3287
| 99.98 | 8.3556 | 0.1609 | 8.3301
| 100 | 8.3572 | 0.1609 | 8.3317
| 100.02 | 8.3587 | 0.1609 | 8.3332
| 100.04 | 8.3604 | 0.1609 | 8.3349
| 100.06 | 8.3622 | 0.1609 | 8.3367
| 100.08 | 8.364 | 0.1608 | 8.3385
| 100.1 | 8.3658 | 0.1608 | 8.3403
| 100.12 | 8.3676 | 0.1609 | 8.3421
| 100.14 | 8.3691 | 0.161 | 8.3436
| 100.16 | 8.3705 | 0.1609 | 8.345
| 100.18 | 8.372 | 0.1607 | 8.3465
| 100.2 | 8.3735 | 0.1607 | 8.348
| 100.22 | 8.3753 | 0.1607 | 8.3498
| 100.24 | 8.377 | 0.1608 | 8.3515
| 100.26 | 8.3789 | 0.1607 | 8.3534
| 100.28 | 8.3809 | 0.1607 | 8.3554
| 100.3 | 8.3825 | 0.1608 | 8.357
| 100.32 | 8.3838 | 0.1609 | 8.3583
| 100.34 | 8.3852 | 0.1608 | 8.3597
| 100.36 | 8.3867 | 0.1608 | 8.3612
| 100.38 | 8.3884 | 0.1608 | 8.3629
| 100.4 | 8.3902 | 0.1608 | 8.3647
| 100.42 | 8.3921 | 0.1608 | 8.3666
| 100.44 | 8.3941 | 0.1609 | 8.3686
| 100.46 | 8.3958 | 0.1609 | 8.3703
| 100.48 | 8.3972 | 0.1609 | 8.3717
| 100.5 | 8.3986 | 0.1608 | 8.3731
| 100.52 | 8.4002 | 0.1609 | 8.3747
| 100.54 | 8.4019 | 0.1608 | 8.3764
| 100.56 | 8.4038 | 0.1608 | 8.3783
| 100.58 | 8.4056 | 0.1609 | 8.3801
| 100.6 | 8.4074 | 0.161 | 8.3819
| 100.62 | 8.4092 | 0.1609 | 8.3837
| 100.64 | 8.4108 | 0.1609 | 8.3853
| 100.66 | 8.4122 | 0.161 | 8.3867
| 100.68 | 8.4137 | 0.161 | 8.3882
| 100.7 | 8.4152 | 0.1609 | 8.3897
| 100.72 | 8.417 | 0.1609 | 8.3915
| 100.74 | 8.4187 | 0.161 | 8.3932
| 100.76 | 8.4205 | 0.1611 | 8.395
| 100.78 | 8.4224 | 0.1611 | 8.3969
| 100.8 | 8.4242 | 0.161 | 8.3987
| 100.82 | 8.4257 | 0.1609 | 8.4002
| 100.84 | 8.427 | 0.1609 | 8.4015
| 100.86 | 8.4285 | 0.1609 | 8.403
| 100.88 | 8.4301 | 0.1608 | 8.4046
| 100.9 | 8.4319 | 0.1608 | 8.4064
| 100.92 | 8.4337 | 0.1609 | 8.4082
| 100.94 | 8.4357 | 0.161 | 8.4102
| 100.96 | 8.4377 | 0.1611 | 8.4122
| 100.98 | 8.4392 | 0.1611 | 8.4137
| 101 | 8.4406 | 0.161 | 8.4151
| 101.02 | 8.442 | 0.1609 | 8.4165
| 101.04 | 8.4436 | 0.1608 | 8.4181
| 101.06 | 8.4454 | 0.1609 | 8.4199
| 101.08 | 8.4472 | 0.1609 | 8.4217
| 101.1 | 8.4491 | 0.161 | 8.4236
| 101.12 | 8.451 | 0.1611 | 8.4255
| 101.14 | 8.4525 | 0.161 | 8.427
| 101.16 | 8.4538 | 0.1609 | 8.4283
| 101.18 | 8.4552 | 0.1609 | 8.4297
| 101.2 | 8.4567 | 0.161 | 8.4312
| 101.22 | 8.4584 | 0.1611 | 8.4329
| 101.24 | 8.4603 | 0.161 | 8.4348
| 101.26 | 8.4621 | 0.161 | 8.4366
| 101.28 | 8.4639 | 0.161 | 8.4384
| 101.3 | 8.4657 | 0.161 | 8.4402
| 101.32 | 8.4673 | 0.1609 | 8.4418
| 101.34 | 8.4687 | 0.1609 | 8.4432
| 101.36 | 8.4702 | 0.161 | 8.4447
| 101.38 | 8.4718 | 0.161 | 8.4463
| 101.4 | 8.4736 | 0.1609 | 8.4481
| 101.42 | 8.4754 | 0.1611 | 8.4499
| 101.44 | 8.4772 | 0.161 | 8.4517
| 101.46 | 8.4792 | 0.161 | 8.4537
| 101.48 | 8.4809 | 0.1611 | 8.4554
| 101.5 | 8.4823 | 0.1611 | 8.4568
| 101.52 | 8.4838 | 0.1611 | 8.4583
| 101.54 | 8.4853 | 0.161 | 8.4598
| 101.56 | 8.4871 | 0.1611 | 8.4616
| 101.58 | 8.4888 | 0.1611 | 8.4633
| 101.6 | 8.4906 | 0.161 | 8.4651
| 101.62 | 8.4926 | 0.161 | 8.4671
| 101.64 | 8.4944 | 0.161 | 8.4689
| 101.66 | 8.4958 | 0.1611 | 8.4703
| 101.68 | 8.4972 | 0.1612 | 8.4717
| 101.7 | 8.4986 | 0.1611 | 8.4731
| 101.72 | 8.5002 | 0.161 | 8.4747
| 101.74 | 8.502 | 0.1611 | 8.4765
| 101.76 | 8.5038 | 0.1612 | 8.4783
| 101.78 | 8.5057 | 0.1612 | 8.4802
| 101.8 | 8.5076 | 0.1611 | 8.4821
| 101.82 | 8.5091 | 0.1611 | 8.4836
| 101.84 | 8.5104 | 0.1611 | 8.4849
| 101.86 | 8.5118 | 0.1611 | 8.4863
| 101.88 | 8.5134 | 0.1611 | 8.4879
| 101.9 | 8.5151 | 0.1611 | 8.4896
| 101.92 | 8.517 | 0.1611 | 8.4915
| 101.94 | 8.5188 | 0.1611 | 8.4933
| 101.96 | 8.5206 | 0.1612 | 8.4951
| 101.98 | 8.5225 | 0.1611 | 8.497
| 102 | 8.524 | 0.1612 | 8.4985
| 102.02 | 8.5255 | 0.1612 | 8.5
| 102.04 | 8.527 | 0.1612 | 8.5015
| 102.06 | 8.5287 | 0.1612 | 8.5032
| 102.08 | 8.5305 | 0.1612 | 8.505
| 102.1 | 8.5322 | 0.1612 | 8.5067
| 102.12 | 8.534 | 0.1613 | 8.5085
| 102.14 | 8.5359 | 0.1612 | 8.5104
| 102.16 | 8.5375 | 0.1612 | 8.512
| 102.18 | 8.5389 | 0.1613 | 8.5134
| 102.2 | 8.5403 | 0.1613 | 8.5148
| 102.22 | 8.5418 | 0.1613 | 8.5163
| 102.24 | 8.5435 | 0.1611 | 8.518
| 102.26 | 8.5453 | 0.1611 | 8.5198
| 102.28 | 8.5472 | 0.1612 | 8.5217
| 102.3 | 8.5492 | 0.1612 | 8.5237
| 102.32 | 8.551 | 0.1613 | 8.5255
| 102.34 | 8.5523 | 0.1613 | 8.5268
| 102.36 | 8.5537 | 0.1613 | 8.5282
| 102.38 | 8.5552 | 0.1612 | 8.5297
| 102.4 | 8.5568 | 0.1611 | 8.5313
| 102.42 | 8.5587 | 0.161 | 8.5332
| 102.44 | 8.5606 | 0.1612 | 8.5351
| 102.46 | 8.5626 | 0.1613 | 8.5371
| 102.48 | 8.5643 | 0.1613 | 8.5388
| 102.5 | 8.5657 | 0.1613 | 8.5402
| 102.52 | 8.5671 | 0.1613 | 8.5416
| 102.54 | 8.5686 | 0.1612 | 8.5431
| 102.56 | 8.5702 | 0.1613 | 8.5447
| 102.58 | 8.5721 | 0.1613 | 8.5466
| 102.6 | 8.5739 | 0.1613 | 8.5484
| 102.62 | 8.5756 | 0.1614 | 8.5501
| 102.64 | 8.5774 | 0.1613 | 8.5519
| 102.66 | 8.5791 | 0.1613 | 8.5536
| 102.68 | 8.5805 | 0.1613 | 8.555
| 102.7 | 8.582 | 0.1613 | 8.5565
| 102.72 | 8.5835 | 0.1612 | 8.558
| 102.74 | 8.5851 | 0.1613 | 8.5596
| 102.76 | 8.5869 | 0.1612 | 8.5614
| 102.78 | 8.5887 | 0.1612 | 8.5632
| 102.8 | 8.5905 | 0.1613 | 8.565
| 102.82 | 8.5924 | 0.1613 | 8.5669
| 102.84 | 8.594 | 0.1613 | 8.5685
| 102.86 | 8.5954 | 0.1613 | 8.5699
| 102.88 | 8.5968 | 0.1614 | 8.5713
| 102.9 | 8.5984 | 0.1614 | 8.5729
| 102.92 | 8.6002 | 0.1612 | 8.5747
| 102.94 | 8.602 | 0.1612 | 8.5765
| 102.96 | 8.6039 | 0.1613 | 8.5784
| 102.98 | 8.6059 | 0.1614 | 8.5804
| 103 | 8.6076 | 0.1613 | 8.5821
| 103.02 | 8.609 | 0.1614 | 8.5835
| 103.04 | 8.6104 | 0.1614 | 8.5849
| 103.06 | 8.612 | 0.1613 | 8.5865
| 103.08 | 8.6137 | 0.1613 | 8.5882
| 103.1 | 8.6155 | 0.1613 | 8.59
| 103.12 | 8.6174 | 0.1613 | 8.5919
| 103.14 | 8.6193 | 0.1614 | 8.5938
| 103.16 | 8.6209 | 0.1614 | 8.5954
| 103.18 | 8.6223 | 0.1613 | 8.5968
| 103.2 | 8.6237 | 0.1612 | 8.5982
| 103.22 | 8.6252 | 0.1613 | 8.5997
| 103.24 | 8.6268 | 0.1613 | 8.6013
| 103.26 | 8.6287 | 0.1613 | 8.6032
| 103.28 | 8.6304 | 0.1614 | 8.6049
| 103.3 | 8.6322 | 0.1615 | 8.6067
| 103.32 | 8.634 | 0.1614 | 8.6085
| 103.34 | 8.6356 | 0.1614 | 8.6101
| 103.36 | 8.637 | 0.1614 | 8.6115
| 103.38 | 8.6385 | 0.1614 | 8.613
| 103.4 | 8.6401 | 0.1615 | 8.6146
| 103.42 | 8.6418 | 0.1615 | 8.6163
| 103.44 | 8.6436 | 0.1614 | 8.6181
| 103.46 | 8.6454 | 0.1613 | 8.6199
| 103.48 | 8.6473 | 0.1614 | 8.6218
| 103.5 | 8.6492 | 0.1615 | 8.6237
| 103.52 | 8.6506 | 0.1614 | 8.6251
| 103.54 | 8.6521 | 0.1614 | 8.6266
| 103.56 | 8.6536 | 0.1614 | 8.6281
| 103.58 | 8.6552 | 0.1614 | 8.6297
| 103.6 | 8.657 | 0.1614 | 8.6315
| 103.62 | 8.6588 | 0.1613 | 8.6333
| 103.64 | 8.6607 | 0.1614 | 8.6352
| 103.66 | 8.6627 | 0.1614 | 8.6372
| 103.68 | 8.6642 | 0.1614 | 8.6387
| 103.7 | 8.6655 | 0.1614 | 8.64
| 103.72 | 8.667 | 0.1614 | 8.6415
| 103.74 | 8.6685 | 0.1614 | 8.643
| 103.76 | 8.6702 | 0.1614 | 8.6447
| 103.78 | 8.6721 | 0.1613 | 8.6466
| 103.8 | 8.674 | 0.1613 | 8.6485
| 103.82 | 8.6759 | 0.1614 | 8.6504
| 103.84 | 8.6775 | 0.1615 | 8.652
| 103.86 | 8.6788 | 0.1615 | 8.6533
| 103.88 | 8.6802 | 0.1614 | 8.6547
| 103.9 | 8.6817 | 0.1614 | 8.6562
| 103.92 | 8.6835 | 0.1614 | 8.658
| 103.94 | 8.6853 | 0.1615 | 8.6598
| 103.96 | 8.6872 | 0.1615 | 8.6617
| 103.98 | 8.689 | 0.1614 | 8.6635
| 104 | 8.6908 | 0.1615 | 8.6653
| 104.02 | 8.6923 | 0.1615 | 8.6668
| 104.04 | 8.6938 | 0.1615 | 8.6683
| 104.06 | 8.6953 | 0.1615 | 8.6698
| 104.08 | 8.6969 | 0.1615 | 8.6714
| 104.1 | 8.6987 | 0.1614 | 8.6732
| 104.12 | 8.7004 | 0.1615 | 8.6749
| 104.14 | 8.7022 | 0.1615 | 8.6767
| 104.16 | 8.704 | 0.1614 | 8.6785
| 104.18 | 8.7058 | 0.1615 | 8.6803
| 104.2 | 8.7071 | 0.1616 | 8.6816
| 104.22 | 8.7086 | 0.1614 | 8.6831
| 104.24 | 8.71 | 0.1614 | 8.6845
| 104.26 | 8.7117 | 0.1614 | 8.6862
| 104.28 | 8.7134 | 0.1615 | 8.6879
| 104.3 | 8.7152 | 0.1616 | 8.6897
| 104.32 | 8.7172 | 0.1615 | 8.6917
| 104.34 | 8.7191 | 0.1615 | 8.6936
| 104.36 | 8.7206 | 0.1616 | 8.6951
| 104.38 | 8.7219 | 0.1616 | 8.6964
| 104.4 | 8.7234 | 0.1615 | 8.6979
| 104.42 | 8.725 | 0.1615 | 8.6995
| 104.44 | 8.7268 | 0.1615 | 8.7013
| 104.46 | 8.7287 | 0.1615 | 8.7032
| 104.48 | 8.7307 | 0.1615 | 8.7052
| 104.5 | 8.7326 | 0.1616 | 8.7071
| 104.52 | 8.7341 | 0.1616 | 8.7086
| 104.54 | 8.7355 | 0.1615 | 8.71
| 104.56 | 8.737 | 0.1615 | 8.7115
| 104.58 | 8.7386 | 0.1614 | 8.7131
| 104.6 | 8.7404 | 0.1616 | 8.7149
| 104.62 | 8.7423 | 0.1616 | 8.7168
| 104.64 | 8.744 | 0.1616 | 8.7185
| 104.66 | 8.7458 | 0.1616 | 8.7203
| 104.68 | 8.7476 | 0.1616 | 8.7221
| 104.7 | 8.749 | 0.1616 | 8.7235
| 104.72 | 8.7505 | 0.1615 | 8.725
| 104.74 | 8.7519 | 0.1616 | 8.7264
| 104.76 | 8.7535 | 0.1615 | 8.728
| 104.78 | 8.7553 | 0.1615 | 8.7298
| 104.8 | 8.757 | 0.1614 | 8.7315
| 104.82 | 8.7589 | 0.1615 | 8.7334
| 104.84 | 8.7608 | 0.1615 | 8.7353
| 104.86 | 8.7624 | 0.1617 | 8.7369
| 104.88 | 8.7637 | 0.1617 | 8.7382
| 104.9 | 8.7651 | 0.1615 | 8.7396
| 104.92 | 8.7667 | 0.1614 | 8.7412
| 104.94 | 8.7684 | 0.1614 | 8.7429
| 104.96 | 8.7702 | 0.1614 | 8.7447
| 104.98 | 8.7721 | 0.1615 | 8.7466
| 105 | 8.7742 | 0.1616 | 8.7487
| 105.02 | 8.776 | 0.1616 | 8.7505
| 105.04 | 8.7773 | 0.1616 | 8.7518
| 105.06 | 8.7788 | 0.1615 | 8.7533
| 105.08 | 8.7802 | 0.1615 | 8.7547
| 105.1 | 8.7819 | 0.1616 | 8.7564
| 105.12 | 8.7838 | 0.1616 | 8.7583
| 105.14 | 8.7857 | 0.1616 | 8.7602
| 105.16 | 8.7876 | 0.1616 | 8.7621
| 105.18 | 8.7893 | 0.1617 | 8.7638
| 105.2 | 8.7907 | 0.1615 | 8.7652
| 105.22 | 8.7921 | 0.1614 | 8.7666
| 105.24 | 8.7935 | 0.1615 | 8.768
| 105.26 | 8.7952 | 0.1616 | 8.7697
| 105.28 | 8.797 | 0.1616 | 8.7715
| 105.3 | 8.7989 | 0.1616 | 8.7734
| 105.32 | 8.8006 | 0.1617 | 8.7751
| 105.34 | 8.8024 | 0.1616 | 8.7769
| 105.36 | 8.8041 | 0.1616 | 8.7786
| 105.38 | 8.8055 | 0.1616 | 8.78
| 105.4 | 8.807 | 0.1616 | 8.7815
| 105.42 | 8.8085 | 0.1616 | 8.783
| 105.44 | 8.8102 | 0.1616 | 8.7847
| 105.46 | 8.812 | 0.1617 | 8.7865
| 105.48 | 8.8138 | 0.1617 | 8.7883
| 105.5 | 8.8157 | 0.1616 | 8.7902
| 105.52 | 8.8176 | 0.1617 | 8.7921
| 105.54 | 8.8191 | 0.1618 | 8.7936
| 105.56 | 8.8205 | 0.1617 | 8.795
| 105.58 | 8.822 | 0.1615 | 8.7965
| 105.6 | 8.8236 | 0.1616 | 8.7981
| 105.62 | 8.8254 | 0.1616 | 8.7999
| 105.64 | 8.8271 | 0.1617 | 8.8016
| 105.66 | 8.829 | 0.1617 | 8.8035
| 105.68 | 8.8309 | 0.1617 | 8.8054
| 105.7 | 8.8325 | 0.1618 | 8.807
| 105.72 | 8.8339 | 0.1617 | 8.8084
| 105.74 | 8.8353 | 0.1617 | 8.8098
| 105.76 | 8.8368 | 0.1616 | 8.8113
| 105.78 | 8.8385 | 0.1616 | 8.813
| 105.8 | 8.8404 | 0.1617 | 8.8149
| 105.82 | 8.8422 | 0.1617 | 8.8167
| 105.84 | 8.8442 | 0.1617 | 8.8187
| 105.86 | 8.8459 | 0.1617 | 8.8204
| 105.88 | 8.8472 | 0.1617 | 8.8217
| 105.9 | 8.8486 | 0.1616 | 8.8231
| 105.92 | 8.8501 | 0.1616 | 8.8246
| 105.94 | 8.8518 | 0.1617 | 8.8263
| 105.96 | 8.8536 | 0.1618 | 8.8281
| 105.98 | 8.8554 | 0.1617 | 8.8299
| 106 | 8.8573 | 0.1617 | 8.8318
| 106.02 | 8.8592 | 0.1617 | 8.8337
| 106.04 | 8.8608 | 0.1617 | 8.8353
| 106.06 | 8.8623 | 0.1618 | 8.8368
| 106.08 | 8.8639 | 0.1618 | 8.8384
| 106.1 | 8.8654 | 0.1616 | 8.8399
| 106.12 | 8.8672 | 0.1617 | 8.8417
| 106.14 | 8.8689 | 0.1617 | 8.8434
| 106.16 | 8.8706 | 0.1618 | 8.8451
| 106.18 | 8.8725 | 0.1618 | 8.847
| 106.2 | 8.8743 | 0.1618 | 8.8488
| 106.22 | 8.8757 | 0.1618 | 8.8502
| 106.24 | 8.8771 | 0.1619 | 8.8516
| 106.26 | 8.8785 | 0.1618 | 8.853
| 106.28 | 8.8801 | 0.1617 | 8.8546
| 106.3 | 8.8818 | 0.1617 | 8.8563
| 106.32 | 8.8836 | 0.1617 | 8.8581
| 106.34 | 8.8856 | 0.1618 | 8.8601
| 106.36 | 8.8876 | 0.1617 | 8.8621
| 106.38 | 8.8891 | 0.1617 | 8.8636
| 106.4 | 8.8904 | 0.1618 | 8.8649
| 106.42 | 8.8918 | 0.1618 | 8.8663
| 106.44 | 8.8933 | 0.1617 | 8.8678
| 106.46 | 8.8951 | 0.1617 | 8.8696
| 106.48 | 8.897 | 0.1617 | 8.8715
| 106.5 | 8.899 | 0.1619 | 8.8735
| 106.52 | 8.901 | 0.1619 | 8.8755
| 106.54 | 8.9026 | 0.1618 | 8.8771
| 106.56 | 8.9039 | 0.1618 | 8.8784
| 106.58 | 8.9054 | 0.1618 | 8.8799
| 106.6 | 8.9069 | 0.1617 | 8.8814
| 106.62 | 8.9087 | 0.1618 | 8.8832
| 106.64 | 8.9106 | 0.1618 | 8.8851
| 106.66 | 8.9124 | 0.1617 | 8.8869
| 106.68 | 8.9142 | 0.1618 | 8.8887
| 106.7 | 8.9159 | 0.1618 | 8.8904
| 106.72 | 8.9174 | 0.1619 | 8.8919
| 106.74 | 8.9188 | 0.1618 | 8.8933
| 106.76 | 8.9203 | 0.1618 | 8.8948
| 106.78 | 8.9219 | 0.1618 | 8.8964
| 106.8 | 8.9237 | 0.1618 | 8.8982
| 106.82 | 8.9254 | 0.1617 | 8.8999
| 106.84 | 8.9272 | 0.1617 | 8.9017
| 106.86 | 8.9291 | 0.1617 | 8.9036
| 106.88 | 8.9308 | 0.1618 | 8.9053
| 106.9 | 8.9322 | 0.1618 | 8.9067
| 106.92 | 8.9336 | 0.1619 | 8.9081
| 106.94 | 8.9351 | 0.1618 | 8.9096
| 106.96 | 8.9368 | 0.1617 | 8.9113
| 106.98 | 8.9386 | 0.1618 | 8.9131
| 107 | 8.9405 | 0.1619 | 8.915
| 107.02 | 8.9425 | 0.1619 | 8.917
| 107.04 | 8.9443 | 0.1618 | 8.9188
| 107.06 | 8.9457 | 0.1619 | 8.9202
| 107.08 | 8.9471 | 0.1619 | 8.9216
| 107.1 | 8.9486 | 0.1619 | 8.9231
| 107.12 | 8.9502 | 0.1619 | 8.9247
| 107.14 | 8.952 | 0.1619 | 8.9265
| 107.16 | 8.9539 | 0.1619 | 8.9284
| 107.18 | 8.9557 | 0.1619 | 8.9302
| 107.2 | 8.9575 | 0.1619 | 8.932
| 107.22 | 8.959 | 0.162 | 8.9335
| 107.24 | 8.9604 | 0.162 | 8.9349
| 107.26 | 8.9618 | 0.1619 | 8.9363
| 107.28 | 8.9634 | 0.1618 | 8.9379
| 107.3 | 8.9652 | 0.1618 | 8.9397
| 107.32 | 8.9671 | 0.1619 | 8.9416
| 107.34 | 8.9688 | 0.162 | 8.9433
| 107.36 | 8.9706 | 0.162 | 8.9451
| 107.38 | 8.9724 | 0.1619 | 8.9469
| 107.4 | 8.9739 | 0.1618 | 8.9484
| 107.42 | 8.9753 | 0.1619 | 8.9498
| 107.44 | 8.9768 | 0.1618 | 8.9513
| 107.46 | 8.9785 | 0.1618 | 8.953
| 107.48 | 8.9802 | 0.162 | 8.9547
| 107.5 | 8.982 | 0.1619 | 8.9565
| 107.52 | 8.9839 | 0.1619 | 8.9584
| 107.54 | 8.9859 | 0.1619 | 8.9604
| 107.56 | 8.9875 | 0.1619 | 8.962
| 107.58 | 8.989 | 0.1619 | 8.9635
| 107.6 | 8.9904 | 0.1619 | 8.9649
| 107.62 | 8.992 | 0.1618 | 8.9665
| 107.64 | 8.9937 | 0.1619 | 8.9682
| 107.66 | 8.9954 | 0.1619 | 8.9699
| 107.68 | 8.9973 | 0.1619 | 8.9718
| 107.7 | 8.9992 | 0.162 | 8.9737
| 107.72 | 9.001 | 0.162 | 8.9755
| 107.74 | 9.0023 | 0.1619 | 8.9768
| 107.76 | 9.0037 | 0.1619 | 8.9782
| 107.78 | 9.0051 | 0.1619 | 8.9796
| 107.8 | 9.0067 | 0.1619 | 8.9812
| 107.82 | 9.0085 | 0.1619 | 8.983
| 107.84 | 9.0104 | 0.1619 | 8.9849
| 107.86 | 9.0123 | 0.1619 | 8.9868
| 107.88 | 9.0142 | 0.162 | 8.9887
| 107.9 | 9.0156 | 0.1621 | 8.9901
| 107.92 | 9.0169 | 0.162 | 8.9914
| 107.94 | 9.0184 | 0.162 | 8.9929
| 107.96 | 9.02 | 0.1619 | 8.9945
| 107.98 | 9.0218 | 0.1619 | 8.9963
| 108 | 9.0237 | 0.162 | 8.9982
| 108.02 | 9.0255 | 0.1621 | 9
| 108.04 | 9.0274 | 0.162 | 9.0019
| 108.06 | 9.0292 | 0.162 | 9.0037
| 108.08 | 9.0306 | 0.162 | 9.0051
| 108.1 | 9.0321 | 0.1619 | 9.0066
| 108.12 | 9.0337 | 0.1619 | 9.0082
| 108.14 | 9.0354 | 0.1618 | 9.0099
| 108.16 | 9.0371 | 0.1619 | 9.0116
| 108.18 | 9.0389 | 0.162 | 9.0134
| 108.2 | 9.0407 | 0.162 | 9.0152
| 108.22 | 9.0426 | 0.162 | 9.0171
| 108.24 | 9.0441 | 0.1619 | 9.0186
| 108.26 | 9.0455 | 0.162 | 9.02
| 108.28 | 9.0469 | 0.162 | 9.0214
| 108.3 | 9.0485 | 0.162 | 9.023
| 108.32 | 9.0502 | 0.1621 | 9.0247
| 108.34 | 9.052 | 0.1621 | 9.0265
| 108.36 | 9.0539 | 0.1621 | 9.0284
| 108.38 | 9.0559 | 0.1621 | 9.0304
| 108.4 | 9.0575 | 0.1621 | 9.032
| 108.42 | 9.0588 | 0.1621 | 9.0333
| 108.44 | 9.0602 | 0.162 | 9.0347
| 108.46 | 9.0617 | 0.1621 | 9.0362
| 108.48 | 9.0635 | 0.1621 | 9.038
| 108.5 | 9.0653 | 0.1621 | 9.0398
| 108.52 | 9.0673 | 0.162 | 9.0418
| 108.54 | 9.0692 | 0.1621 | 9.0437
| 108.56 | 9.0709 | 0.1621 | 9.0454
| 108.58 | 9.0723 | 0.162 | 9.0468
| 108.6 | 9.0737 | 0.162 | 9.0482
| 108.62 | 9.0752 | 0.162 | 9.0497
| 108.64 | 9.0769 | 0.162 | 9.0514
| 108.66 | 9.0788 | 0.162 | 9.0533
| 108.68 | 9.0805 | 0.162 | 9.055
| 108.7 | 9.0823 | 0.162 | 9.0568
| 108.72 | 9.0841 | 0.1621 | 9.0586
| 108.74 | 9.0857 | 0.1621 | 9.0602
| 108.76 | 9.0872 | 0.1621 | 9.0617
| 108.78 | 9.0887 | 0.162 | 9.0632
| 108.8 | 9.0902 | 0.162 | 9.0647
| 108.82 | 9.0919 | 0.1621 | 9.0664
| 108.84 | 9.0936 | 0.1621 | 9.0681
| 108.86 | 9.0954 | 0.1621 | 9.0699
| 108.88 | 9.0973 | 0.162 | 9.0718
| 108.9 | 9.0992 | 0.1621 | 9.0737
| 108.92 | 9.1006 | 0.162 | 9.0751
| 108.94 | 9.102 | 0.1621 | 9.0765
| 108.96 | 9.1035 | 0.1621 | 9.078
| 108.98 | 9.1051 | 0.1621 | 9.0796
| 109 | 9.1069 | 0.1621 | 9.0814
| 109.02 | 9.1087 | 0.162 | 9.0832
| 109.04 | 9.1107 | 0.1621 | 9.0852
| 109.06 | 9.1127 | 0.162 | 9.0872
| 109.08 | 9.1142 | 0.1621 | 9.0887
| 109.1 | 9.1156 | 0.1622 | 9.0901
| 109.12 | 9.1171 | 0.1621 | 9.0916
| 109.14 | 9.1186 | 0.1621 | 9.0931
| 109.16 | 9.1204 | 0.162 | 9.0949
| 109.18 | 9.1223 | 0.1619 | 9.0968
| 109.2 | 9.1242 | 0.1621 | 9.0987
| 109.22 | 9.126 | 0.1622 | 9.1005
| 109.24 | 9.1275 | 0.1622 | 9.102
| 109.26 | 9.1288 | 0.1622 | 9.1033
| 109.28 | 9.1303 | 0.1622 | 9.1048
| 109.3 | 9.1318 | 0.1621 | 9.1063
| 109.32 | 9.1335 | 0.1621 | 9.108
| 109.34 | 9.1353 | 0.1622 | 9.1098
| 109.36 | 9.1371 | 0.1623 | 9.1116
| 109.38 | 9.1389 | 0.1622 | 9.1134
| 109.4 | 9.1407 | 0.1622 | 9.1152
| 109.42 | 9.1422 | 0.1621 | 9.1167
| 109.44 | 9.1436 | 0.162 | 9.1181
| 109.46 | 9.1451 | 0.1621 | 9.1196
| 109.48 | 9.1467 | 0.1621 | 9.1212
| 109.5 | 9.1485 | 0.1621 | 9.123
| 109.52 | 9.1503 | 0.1621 | 9.1248
| 109.54 | 9.1521 | 0.1622 | 9.1266
| 109.56 | 9.1541 | 0.1622 | 9.1286
| 109.58 | 9.1559 | 0.1621 | 9.1304
| 109.6 | 9.1573 | 0.1622 | 9.1318
| 109.62 | 9.1587 | 0.1622 | 9.1332
| 109.64 | 9.1602 | 0.1621 | 9.1347
| 109.66 | 9.162 | 0.1621 | 9.1365
| 109.68 | 9.1637 | 0.1621 | 9.1382
| 109.7 | 9.1655 | 0.1622 | 9.14
| 109.72 | 9.1675 | 0.1622 | 9.142
| 109.74 | 9.1694 | 0.1622 | 9.1439
| 109.76 | 9.1708 | 0.1622 | 9.1453
| 109.78 | 9.1721 | 0.1622 | 9.1466
| 109.8 | 9.1736 | 0.1622 | 9.1481
| 109.82 | 9.1752 | 0.1622 | 9.1497
| 109.84 | 9.1769 | 0.1621 | 9.1514
| 109.86 | 9.1788 | 0.1621 | 9.1533
| 109.88 | 9.1808 | 0.1621 | 9.1553
| 109.9 | 9.1826 | 0.1621 | 9.1571
| 109.92 | 9.1841 | 0.1622 | 9.1586
| 109.94 | 9.1854 | 0.1623 | 9.1599
| 109.96 | 9.1868 | 0.1623 | 9.1613
| 109.98 | 9.1884 | 0.1622 | 9.1629
| 110 | 9.1902 | 0.1622 | 9.1647
| 110.02 | 9.192 | 0.1621 | 9.1665
| 110.04 | 9.1939 | 0.1622 | 9.1684
| 110.06 | 9.1957 | 0.1622 | 9.1702
| 110.08 | 9.1975 | 0.1623 | 9.172
| 110.1 | 9.199 | 0.1622 | 9.1735
| 110.12 | 9.2005 | 0.1622 | 9.175
| 110.14 | 9.202 | 0.1622 | 9.1765
| 110.16 | 9.2037 | 0.1622 | 9.1782
| 110.18 | 9.2054 | 0.1623 | 9.1799
| 110.2 | 9.2072 | 0.1623 | 9.1817
| 110.22 | 9.209 | 0.1623 | 9.1835
| 110.24 | 9.2109 | 0.1623 | 9.1854
| 110.26 | 9.2125 | 0.1622 | 9.187
| 110.28 | 9.2138 | 0.1622 | 9.1883
| 110.3 | 9.2153 | 0.1623 | 9.1898
| 110.32 | 9.2168 | 0.1623 | 9.1913
| 110.34 | 9.2185 | 0.1622 | 9.193
| 110.36 | 9.2203 | 0.1623 | 9.1948
| 110.38 | 9.2221 | 0.1623 | 9.1966
| 110.4 | 9.2241 | 0.1622 | 9.1986
| 110.42 | 9.2259 | 0.1622 | 9.2004
| 110.44 | 9.2272 | 0.1622 | 9.2017
| 110.46 | 9.2286 | 0.1622 | 9.2031
| 110.48 | 9.2301 | 0.1622 | 9.2046
| 110.5 | 9.2318 | 0.1622 | 9.2063
| 110.52 | 9.2336 | 0.1622 | 9.2081
| 110.54 | 9.2356 | 0.1623 | 9.2101
| 110.56 | 9.2376 | 0.1623 | 9.2121
| 110.58 | 9.2394 | 0.1623 | 9.2139
| 110.6 | 9.2408 | 0.1623 | 9.2153
| 110.62 | 9.2422 | 0.1624 | 9.2167
| 110.64 | 9.2437 | 0.1623 | 9.2182
| 110.66 | 9.2453 | 0.1623 | 9.2198
| 110.68 | 9.2472 | 0.1624 | 9.2217
| 110.7 | 9.249 | 0.1623 | 9.2235
| 110.72 | 9.2508 | 0.1624 | 9.2253
| 110.74 | 9.2525 | 0.1624 | 9.227
| 110.76 | 9.2542 | 0.1624 | 9.2287
| 110.78 | 9.2556 | 0.1624 | 9.2301
| 110.8 | 9.2571 | 0.1623 | 9.2316
| 110.82 | 9.2586 | 0.1623 | 9.2331
| 110.84 | 9.2603 | 0.1622 | 9.2348
| 110.86 | 9.262 | 0.1623 | 9.2365
| 110.88 | 9.2638 | 0.1624 | 9.2383
| 110.9 | 9.2656 | 0.1624 | 9.2401
| 110.92 | 9.2675 | 0.1623 | 9.242
| 110.94 | 9.269 | 0.1624 | 9.2435
| 110.96 | 9.2704 | 0.1624 | 9.2449
| 110.98 | 9.2718 | 0.1623 | 9.2463
| 111 | 9.2734 | 0.1623 | 9.2479
| 111.02 | 9.2752 | 0.1623 | 9.2497
| 111.04 | 9.2769 | 0.1623 | 9.2514
| 111.06 | 9.2789 | 0.1623 | 9.2534
| 111.08 | 9.2809 | 0.1624 | 9.2554
| 111.1 | 9.2826 | 0.1625 | 9.2571
| 111.12 | 9.2839 | 0.1625 | 9.2584
| 111.14 | 9.2854 | 0.1624 | 9.2599
| 111.16 | 9.2869 | 0.1623 | 9.2614
| 111.18 | 9.2886 | 0.1623 | 9.2631
| 111.2 | 9.2905 | 0.1624 | 9.265
| 111.22 | 9.2924 | 0.1624 | 9.2669
| 111.24 | 9.2943 | 0.1625 | 9.2688
| 111.26 | 9.2959 | 0.1624 | 9.2704
| 111.28 | 9.2973 | 0.1624 | 9.2718
| 111.3 | 9.2987 | 0.1624 | 9.2732
| 111.32 | 9.3002 | 0.1624 | 9.2747
| 111.34 | 9.3018 | 0.1624 | 9.2763
| 111.36 | 9.3037 | 0.1623 | 9.2782
| 111.38 | 9.3055 | 0.1624 | 9.28
| 111.4 | 9.3073 | 0.1625 | 9.2818
| 111.42 | 9.3091 | 0.1626 | 9.2836
| 111.44 | 9.3107 | 0.1625 | 9.2852
| 111.46 | 9.3121 | 0.1625 | 9.2866
| 111.48 | 9.3136 | 0.1625 | 9.2881
| 111.5 | 9.3151 | 0.1624 | 9.2896
| 111.52 | 9.3169 | 0.1624 | 9.2914
| 111.54 | 9.3187 | 0.1624 | 9.2932
| 111.56 | 9.3205 | 0.1625 | 9.295
| 111.58 | 9.3224 | 0.1625 | 9.2969
| 111.6 | 9.3242 | 0.1624 | 9.2987
| 111.62 | 9.3257 | 0.1626 | 9.3002
| 111.64 | 9.3271 | 0.1625 | 9.3016
| 111.66 | 9.3286 | 0.1623 | 9.3031
| 111.68 | 9.3302 | 0.1624 | 9.3047
| 111.7 | 9.332 | 0.1624 | 9.3065
| 111.72 | 9.3338 | 0.1624 | 9.3083
| 111.74 | 9.3357 | 0.1624 | 9.3102
| 111.76 | 9.3377 | 0.1625 | 9.3122
| 111.78 | 9.3391 | 0.1625 | 9.3136
| 111.8 | 9.3405 | 0.1625 | 9.315
| 111.82 | 9.3419 | 0.1625 | 9.3164
| 111.84 | 9.3434 | 0.1624 | 9.3179
| 111.86 | 9.3452 | 0.1624 | 9.3197
| 111.88 | 9.347 | 0.1624 | 9.3215
| 111.9 | 9.349 | 0.1624 | 9.3235
| 111.92 | 9.3509 | 0.1625 | 9.3254
| 111.94 | 9.3525 | 0.1625 | 9.327
| 111.96 | 9.3538 | 0.1625 | 9.3283
| 111.98 | 9.3552 | 0.1624 | 9.3297
| 112 | 9.3567 | 0.1623 | 9.3312
| 112.02 | 9.3585 | 0.1625 | 9.333
| 112.04 | 9.3604 | 0.1625 | 9.3349
| 112.06 | 9.3622 | 0.1624 | 9.3367
| 112.08 | 9.3641 | 0.1625 | 9.3386
| 112.1 | 9.3659 | 0.1625 | 9.3404
| 112.12 | 9.3674 | 0.1625 | 9.3419
| 112.14 | 9.3689 | 0.1624 | 9.3434
| 112.16 | 9.3704 | 0.1624 | 9.3449
| 112.18 | 9.372 | 0.1624 | 9.3465
| 112.2 | 9.3738 | 0.1624 | 9.3483
| 112.22 | 9.3756 | 0.1624 | 9.3501
| 112.24 | 9.3773 | 0.1625 | 9.3518
| 112.26 | 9.3792 | 0.1626 | 9.3537
| 112.28 | 9.3809 | 0.1626 | 9.3554
| 112.3 | 9.3823 | 0.1626 | 9.3568
| 112.32 | 9.3837 | 0.1625 | 9.3582
| 112.34 | 9.3851 | 0.1624 | 9.3596
| 112.36 | 9.3868 | 0.1624 | 9.3613
| 112.38 | 9.3886 | 0.1624 | 9.3631
| 112.4 | 9.3904 | 0.1624 | 9.3649
| 112.42 | 9.3923 | 0.1624 | 9.3668
| 112.44 | 9.3942 | 0.1625 | 9.3687
| 112.46 | 9.3956 | 0.1626 | 9.3701
| 112.48 | 9.397 | 0.1626 | 9.3715
| 112.5 | 9.3984 | 0.1625 | 9.3729
| 112.52 | 9.4 | 0.1625 | 9.3745
| 112.54 | 9.4018 | 0.1625 | 9.3763
| 112.56 | 9.4037 | 0.1625 | 9.3782
| 112.58 | 9.4057 | 0.1624 | 9.3802
| 112.6 | 9.4076 | 0.1625 | 9.3821
| 112.62 | 9.4091 | 0.1626 | 9.3836
| 112.64 | 9.4105 | 0.1625 | 9.385
| 112.66 | 9.412 | 0.1624 | 9.3865
| 112.68 | 9.4136 | 0.1625 | 9.3881
| 112.7 | 9.4154 | 0.1625 | 9.3899
| 112.72 | 9.4172 | 0.1625 | 9.3917
| 112.74 | 9.419 | 0.1625 | 9.3935
| 112.76 | 9.4208 | 0.1626 | 9.3953
| 112.78 | 9.4226 | 0.1625 | 9.3971
| 112.8 | 9.424 | 0.1625 | 9.3985
| 112.82 | 9.4255 | 0.1626 | 9.4
| 112.84 | 9.427 | 0.1625 | 9.4015
| 112.86 | 9.4286 | 0.1625 | 9.4031
| 112.88 | 9.4304 | 0.1626 | 9.4049
| 112.9 | 9.4321 | 0.1626 | 9.4066
| 112.92 | 9.4339 | 0.1625 | 9.4084
| 112.94 | 9.4358 | 0.1626 | 9.4103
| 112.96 | 9.4375 | 0.1627 | 9.412
| 112.98 | 9.4388 | 0.1626 | 9.4133
| 113 | 9.4402 | 0.1625 | 9.4147
| 113.02 | 9.4417 | 0.1626 | 9.4162
| 113.04 | 9.4435 | 0.1625 | 9.418
| 113.06 | 9.4452 | 0.1625 | 9.4197
| 113.08 | 9.4471 | 0.1626 | 9.4216
| 113.1 | 9.4492 | 0.1625 | 9.4237
| 113.12 | 9.451 | 0.1625 | 9.4255
| 113.14 | 9.4523 | 0.1626 | 9.4268
| 113.16 | 9.4537 | 0.1626 | 9.4282
| 113.18 | 9.4552 | 0.1625 | 9.4297
| 113.2 | 9.4569 | 0.1626 | 9.4314
| 113.22 | 9.4587 | 0.1627 | 9.4332
| 113.24 | 9.4606 | 0.1627 | 9.4351
| 113.26 | 9.4625 | 0.1626 | 9.437
| 113.28 | 9.4643 | 0.1627 | 9.4388
| 113.3 | 9.4656 | 0.1627 | 9.4401
| 113.32 | 9.467 | 0.1626 | 9.4415
| 113.34 | 9.4685 | 0.1626 | 9.443
| 113.36 | 9.47 | 0.1626 | 9.4445
| 113.38 | 9.4719 | 0.1627 | 9.4464
| 113.4 | 9.4737 | 0.1626 | 9.4482
| 113.42 | 9.4756 | 0.1627 | 9.4501
| 113.44 | 9.4774 | 0.1626 | 9.4519
| 113.46 | 9.4791 | 0.1627 | 9.4536
| 113.48 | 9.4805 | 0.1627 | 9.455
| 113.5 | 9.482 | 0.1627 | 9.4565
| 113.52 | 9.4835 | 0.1627 | 9.458
| 113.54 | 9.4852 | 0.1626 | 9.4597
| 113.56 | 9.487 | 0.1626 | 9.4615
| 113.58 | 9.4888 | 0.1626 | 9.4633
| 113.6 | 9.4907 | 0.1627 | 9.4652
| 113.62 | 9.4927 | 0.1627 | 9.4672
| 113.64 | 9.4941 | 0.1627 | 9.4686
| 113.66 | 9.4955 | 0.1627 | 9.47
| 113.68 | 9.497 | 0.1627 | 9.4715
| 113.7 | 9.4986 | 0.1626 | 9.4731
| 113.72 | 9.5004 | 0.1626 | 9.4749
| 113.74 | 9.5022 | 0.1627 | 9.4767
| 113.76 | 9.504 | 0.1627 | 9.4785
| 113.78 | 9.506 | 0.1627 | 9.4805
| 113.8 | 9.5076 | 0.1627 | 9.4821
| 113.82 | 9.5089 | 0.1627 | 9.4834
| 113.84 | 9.5103 | 0.1627 | 9.4848
| 113.86 | 9.5118 | 0.1627 | 9.4863
| 113.88 | 9.5135 | 0.1626 | 9.488
| 113.9 | 9.5153 | 0.1625 | 9.4898
| 113.92 | 9.5172 | 0.1626 | 9.4917
| 113.94 | 9.5191 | 0.1626 | 9.4936
| 113.96 | 9.5208 | 0.1628 | 9.4953
| 113.98 | 9.5222 | 0.1628 | 9.4967
| 114 | 9.5235 | 0.1627 | 9.498
| 114.02 | 9.5251 | 0.1627 | 9.4996
| 114.04 | 9.5268 | 0.1627 | 9.5013
| 114.06 | 9.5286 | 0.1627 | 9.5031
| 114.08 | 9.5305 | 0.1626 | 9.505
| 114.1 | 9.5323 | 0.1626 | 9.5068
| 114.12 | 9.5342 | 0.1627 | 9.5087
| 114.14 | 9.5358 | 0.1628 | 9.5103
| 114.16 | 9.5373 | 0.1628 | 9.5118
| 114.18 | 9.5388 | 0.1628 | 9.5133
| 114.2 | 9.5404 | 0.1628 | 9.5149
| 114.22 | 9.5421 | 0.1628 | 9.5166
| 114.24 | 9.5439 | 0.1627 | 9.5184
| 114.26 | 9.5456 | 0.1628 | 9.5201
| 114.28 | 9.5475 | 0.1627 | 9.522
| 114.3 | 9.5493 | 0.1627 | 9.5238
| 114.32 | 9.5507 | 0.1627 | 9.5252
| 114.34 | 9.5521 | 0.1627 | 9.5266
| 114.36 | 9.5535 | 0.1627 | 9.528
| 114.38 | 9.5551 | 0.1627 | 9.5296
| 114.4 | 9.5568 | 0.1626 | 9.5313
| 114.42 | 9.5586 | 0.1627 | 9.5331
| 114.44 | 9.5605 | 0.1628 | 9.535
| 114.46 | 9.5625 | 0.1629 | 9.537
| 114.48 | 9.564 | 0.1628 | 9.5385
| 114.5 | 9.5654 | 0.1628 | 9.5399
| 114.52 | 9.5668 | 0.1627 | 9.5413
| 114.54 | 9.5683 | 0.1627 | 9.5428
| 114.56 | 9.5701 | 0.1627 | 9.5446
| 114.58 | 9.572 | 0.1628 | 9.5465
| 114.6 | 9.5739 | 0.1627 | 9.5484
| 114.62 | 9.5759 | 0.1626 | 9.5504
| 114.64 | 9.5775 | 0.1627 | 9.552
| 114.66 | 9.5789 | 0.1628 | 9.5534
| 114.68 | 9.5803 | 0.1627 | 9.5548
| 114.7 | 9.5818 | 0.1627 | 9.5563
| 114.72 | 9.5836 | 0.1627 | 9.5581
| 114.74 | 9.5855 | 0.1628 | 9.56
| 114.76 | 9.5873 | 0.1629 | 9.5618
| 114.78 | 9.589 | 0.1629 | 9.5635
| 114.8 | 9.5908 | 0.1627 | 9.5653
| 114.82 | 9.5924 | 0.1628 | 9.5669
| 114.84 | 9.5938 | 0.1628 | 9.5683
| 114.86 | 9.5953 | 0.1629 | 9.5698
| 114.88 | 9.5969 | 0.1628 | 9.5714
| 114.9 | 9.5986 | 0.1628 | 9.5731
| 114.92 | 9.6004 | 0.1629 | 9.5749
| 114.94 | 9.6022 | 0.1628 | 9.5767
| 114.96 | 9.6041 | 0.1629 | 9.5786
| 114.98 | 9.6058 | 0.1629 | 9.5803
| 115 | 9.6072 | 0.1629 | 9.5817
| 115.02 | 9.6086 | 0.1628 | 9.5831
| 115.04 | 9.6101 | 0.1627 | 9.5846
| 115.06 | 9.6118 | 0.1626 | 9.5863
| 115.08 | 9.6136 | 0.1627 | 9.5881
| 115.1 | 9.6154 | 0.1628 | 9.5899
| 115.12 | 9.6174 | 0.1628 | 9.5919
| 115.14 | 9.6194 | 0.1628 | 9.5939
| 115.16 | 9.6208 | 0.163 | 9.5953
| 115.18 | 9.6222 | 0.1629 | 9.5967
| 115.2 | 9.6236 | 0.1627 | 9.5981
| 115.22 | 9.6253 | 0.1628 | 9.5998
| 115.24 | 9.6271 | 0.1628 | 9.6016
| 115.26 | 9.6289 | 0.1629 | 9.6034
| 115.28 | 9.6308 | 0.1629 | 9.6053
| 115.3 | 9.6326 | 0.1628 | 9.6071
| 115.32 | 9.6341 | 0.1628 | 9.6086
| 115.34 | 9.6354 | 0.1629 | 9.6099
| 115.36 | 9.6369 | 0.1628 | 9.6114
| 115.38 | 9.6384 | 0.1627 | 9.6129
| 115.4 | 9.6401 | 0.1627 | 9.6146
| 115.42 | 9.642 | 0.1628 | 9.6165
| 115.44 | 9.6437 | 0.1628 | 9.6182
| 115.46 | 9.6456 | 0.1628 | 9.6201
| 115.48 | 9.6473 | 0.1629 | 9.6218
| 115.5 | 9.6488 | 0.1629 | 9.6233
| 115.52 | 9.6503 | 0.1629 | 9.6248
| 115.54 | 9.6518 | 0.1628 | 9.6263
| 115.56 | 9.6535 | 0.1628 | 9.628
| 115.58 | 9.6552 | 0.1629 | 9.6297
| 115.6 | 9.657 | 0.1629 | 9.6315
| 115.62 | 9.6589 | 0.1628 | 9.6334
| 115.64 | 9.6609 | 0.1628 | 9.6354
| 115.66 | 9.6625 | 0.1628 | 9.637
| 115.68 | 9.6639 | 0.1629 | 9.6384
| 115.7 | 9.6653 | 0.1629 | 9.6398
| 115.72 | 9.6669 | 0.163 | 9.6414
| 115.74 | 9.6687 | 0.1629 | 9.6432
| 115.76 | 9.6704 | 0.1629 | 9.6449
| 115.78 | 9.6723 | 0.163 | 9.6468
| 115.8 | 9.6743 | 0.1629 | 9.6488
| 115.82 | 9.676 | 0.1629 | 9.6505
| 115.84 | 9.6773 | 0.1629 | 9.6518
| 115.86 | 9.6787 | 0.1629 | 9.6532
| 115.88 | 9.6802 | 0.1628 | 9.6547
| 115.9 | 9.6818 | 0.1628 | 9.6563
| 115.92 | 9.6836 | 0.1628 | 9.6581
| 115.94 | 9.6855 | 0.1628 | 9.66
| 115.96 | 9.6875 | 0.1629 | 9.662
| 115.98 | 9.6893 | 0.163 | 9.6638
| 116 | 9.6907 | 0.163 | 9.6652
| 116.02 | 9.692 | 0.1628 | 9.6665
| 116.04 | 9.6934 | 0.1628 | 9.6679
| 116.06 | 9.695 | 0.1628 | 9.6695
| 116.08 | 9.6969 | 0.1629 | 9.6714
| 116.1 | 9.6987 | 0.1629 | 9.6732
| 116.12 | 9.7005 | 0.1628 | 9.675
| 116.14 | 9.7024 | 0.1628 | 9.6769
| 116.16 | 9.7041 | 0.163 | 9.6786
| 116.18 | 9.7055 | 0.163 | 9.68
| 116.2 | 9.707 | 0.1629 | 9.6815
| 116.22 | 9.7086 | 0.1629 | 9.6831
| 116.24 | 9.7103 | 0.163 | 9.6848
| 116.26 | 9.7121 | 0.163 | 9.6866
| 116.28 | 9.7139 | 0.1631 | 9.6884
| 116.3 | 9.7157 | 0.1631 | 9.6902
| 116.32 | 9.7176 | 0.1631 | 9.6921
| 116.34 | 9.7191 | 0.163 | 9.6936
| 116.36 | 9.7205 | 0.1628 | 9.695
| 116.38 | 9.7219 | 0.1628 | 9.6964
| 116.4 | 9.7235 | 0.1628 | 9.698
| 116.42 | 9.7252 | 0.1628 | 9.6997
| 116.44 | 9.727 | 0.1629 | 9.7015
| 116.46 | 9.7288 | 0.163 | 9.7033
| 116.48 | 9.7308 | 0.1631 | 9.7053
| 116.5 | 9.7325 | 0.1631 | 9.707
| 116.52 | 9.7338 | 0.1631 | 9.7083
| 116.54 | 9.7352 | 0.163 | 9.7097
| 116.56 | 9.7367 | 0.163 | 9.7112
| 116.58 | 9.7385 | 0.1629 | 9.713
| 116.6 | 9.7403 | 0.1629 | 9.7148
| 116.62 | 9.7423 | 0.1628 | 9.7168
| 116.64 | 9.7443 | 0.1629 | 9.7188
| 116.66 | 9.746 | 0.163 | 9.7205
| 116.68 | 9.7473 | 0.1631 | 9.7218
| 116.7 | 9.7487 | 0.163 | 9.7232
| 116.72 | 9.7503 | 0.1629 | 9.7248
| 116.74 | 9.752 | 0.1629 | 9.7265
| 116.76 | 9.7538 | 0.1629 | 9.7283
| 116.78 | 9.7556 | 0.1629 | 9.7301
| 116.8 | 9.7574 | 0.163 | 9.7319
| 116.82 | 9.7592 | 0.163 | 9.7337
| 116.84 | 9.7608 | 0.1631 | 9.7353
| 116.86 | 9.7622 | 0.163 | 9.7367
| 116.88 | 9.7636 | 0.163 | 9.7381
| 116.9 | 9.7651 | 0.163 | 9.7396
| 116.92 | 9.7668 | 0.163 | 9.7413
| 116.94 | 9.7686 | 0.1629 | 9.7431
| 116.96 | 9.7703 | 0.163 | 9.7448
| 116.98 | 9.7723 | 0.163 | 9.7468
| 117 | 9.7741 | 0.1631 | 9.7486
| 117.02 | 9.7756 | 0.1632 | 9.7501
| 117.04 | 9.7769 | 0.1631 | 9.7514
| 117.06 | 9.7784 | 0.163 | 9.7529
| 117.08 | 9.7801 | 0.163 | 9.7546
| 117.1 | 9.7818 | 0.1631 | 9.7563
| 117.12 | 9.7837 | 0.163 | 9.7582
| 117.14 | 9.7857 | 0.1629 | 9.7602
| 117.16 | 9.7877 | 0.163 | 9.7622
| 117.18 | 9.7892 | 0.1631 | 9.7637
| 117.2 | 9.7905 | 0.163 | 9.765
| 117.22 | 9.792 | 0.163 | 9.7665
| 117.24 | 9.7936 | 0.1631 | 9.7681
| 117.26 | 9.7953 | 0.163 | 9.7698
| 117.28 | 9.7972 | 0.1631 | 9.7717
| 117.3 | 9.7992 | 0.1631 | 9.7737
| 117.32 | 9.801 | 0.1631 | 9.7755
| 117.34 | 9.8025 | 0.1631 | 9.777
| 117.36 | 9.8039 | 0.1631 | 9.7784
| 117.38 | 9.8053 | 0.1631 | 9.7798
| 117.4 | 9.8068 | 0.163 | 9.7813
| 117.42 | 9.8085 | 0.163 | 9.783
| 117.44 | 9.8104 | 0.163 | 9.7849
| 117.46 | 9.8122 | 0.1631 | 9.7867
| 117.48 | 9.814 | 0.1631 | 9.7885
| 117.5 | 9.8158 | 0.1631 | 9.7903
| 117.52 | 9.8173 | 0.163 | 9.7918
| 117.54 | 9.8187 | 0.163 | 9.7932
| 117.56 | 9.8202 | 0.163 | 9.7947
| 117.58 | 9.8218 | 0.163 | 9.7963
| 117.6 | 9.8236 | 0.1629 | 9.7981
| 117.62 | 9.8253 | 0.1629 | 9.7998
| 117.64 | 9.8271 | 0.163 | 9.8016
| 117.66 | 9.8291 | 0.1631 | 9.8036
| 117.68 | 9.8309 | 0.163 | 9.8054
| 117.7 | 9.8323 | 0.163 | 9.8068
| 117.72 | 9.8337 | 0.163 | 9.8082
| 117.74 | 9.8352 | 0.163 | 9.8097
| 117.76 | 9.837 | 0.1629 | 9.8115
| 117.78 | 9.8387 | 0.1629 | 9.8132
| 117.8 | 9.8405 | 0.163 | 9.815
| 117.82 | 9.8425 | 0.1631 | 9.817
| 117.84 | 9.8444 | 0.1632 | 9.8189
| 117.86 | 9.8458 | 0.1632 | 9.8203
| 117.88 | 9.8471 | 0.1632 | 9.8216
| 117.9 | 9.8486 | 0.1631 | 9.8231
| 117.92 | 9.8502 | 0.163 | 9.8247
| 117.94 | 9.8519 | 0.163 | 9.8264
| 117.96 | 9.8538 | 0.1631 | 9.8283
| 117.98 | 9.8557 | 0.1631 | 9.8302
| 118 | 9.8576 | 0.1632 | 9.8321
| 118.02 | 9.8591 | 0.1632 | 9.8336
| 118.04 | 9.8604 | 0.1633 | 9.8349
| 118.06 | 9.8619 | 0.1632 | 9.8364
| 118.08 | 9.8635 | 0.1631 | 9.838
| 118.1 | 9.8653 | 0.1631 | 9.8398
| 118.12 | 9.8672 | 0.1632 | 9.8417
| 118.14 | 9.869 | 0.1633 | 9.8435
| 118.16 | 9.8708 | 0.1632 | 9.8453
| 118.18 | 9.8726 | 0.1632 | 9.8471
| 118.2 | 9.8741 | 0.1631 | 9.8486
| 118.22 | 9.8756 | 0.1631 | 9.8501
| 118.24 | 9.8771 | 0.1631 | 9.8516
| 118.26 | 9.8788 | 0.1631 | 9.8533
| 118.28 | 9.8805 | 0.1631 | 9.855
| 118.3 | 9.8822 | 0.1632 | 9.8567
| 118.32 | 9.8841 | 0.1633 | 9.8586
| 118.34 | 9.8859 | 0.1632 | 9.8604
| 118.36 | 9.8875 | 0.1631 | 9.862
| 118.38 | 9.8889 | 0.1633 | 9.8634
| 118.4 | 9.8903 | 0.1632 | 9.8648
| 118.42 | 9.8918 | 0.1631 | 9.8663
| 118.44 | 9.8935 | 0.1631 | 9.868
| 118.46 | 9.8952 | 0.1632 | 9.8697
| 118.48 | 9.8971 | 0.1631 | 9.8716
| 118.5 | 9.8991 | 0.1632 | 9.8736
| 118.52 | 9.9009 | 0.1632 | 9.8754
| 118.54 | 9.9022 | 0.1632 | 9.8767
| 118.56 | 9.9036 | 0.1631 | 9.8781
| 118.58 | 9.9051 | 0.1631 | 9.8796
| 118.6 | 9.9067 | 0.1631 | 9.8812
| 118.62 | 9.9086 | 0.1631 | 9.8831
| 118.64 | 9.9106 | 0.1632 | 9.8851
| 118.66 | 9.9126 | 0.1633 | 9.8871
| 118.68 | 9.9144 | 0.1632 | 9.8889
| 118.7 | 9.9157 | 0.1632 | 9.8902
| 118.72 | 9.9171 | 0.1631 | 9.8916
| 118.74 | 9.9187 | 0.1632 | 9.8932
| 118.76 | 9.9203 | 0.1632 | 9.8948
| 118.78 | 9.9222 | 0.1631 | 9.8967
| 118.8 | 9.924 | 0.1632 | 9.8985
| 118.82 | 9.9258 | 0.1633 | 9.9003
| 118.84 | 9.9276 | 0.1632 | 9.9021
| 118.86 | 9.9292 | 0.1632 | 9.9037
| 118.88 | 9.9307 | 0.1631 | 9.9052
| 118.9 | 9.9322 | 0.1632 | 9.9067
| 118.92 | 9.9337 | 0.1632 | 9.9082
| 118.94 | 9.9353 | 0.1632 | 9.9098
| 118.96 | 9.9371 | 0.1632 | 9.9116
| 118.98 | 9.9388 | 0.1631 | 9.9133
| 119 | 9.9406 | 0.1632 | 9.9151
| 119.02 | 9.9425 | 0.1633 | 9.917
| 119.04 | 9.944 | 0.1632 | 9.9185
| 119.06 | 9.9454 | 0.1632 | 9.9199
| 119.08 | 9.9468 | 0.1632 | 9.9213
| 119.1 | 9.9484 | 0.1632 | 9.9229
| 119.12 | 9.9502 | 0.1632 | 9.9247
| 119.14 | 9.952 | 0.1632 | 9.9265
| 119.16 | 9.9539 | 0.1631 | 9.9284
| 119.18 | 9.9559 | 0.1632 | 9.9304
| 119.2 | 9.9576 | 0.1632 | 9.9321
| 119.22 | 9.9589 | 0.1632 | 9.9334
| 119.24 | 9.9604 | 0.1632 | 9.9349
| 119.26 | 9.9619 | 0.1633 | 9.9364
| 119.28 | 9.9637 | 0.1633 | 9.9382
| 119.3 | 9.9655 | 0.1632 | 9.94
| 119.32 | 9.9674 | 0.1631 | 9.9419
| 119.34 | 9.9693 | 0.1632 | 9.9438
| 119.36 | 9.9709 | 0.1632 | 9.9454
| 119.38 | 9.9723 | 0.1632 | 9.9468
| 119.4 | 9.9737 | 0.1632 | 9.9482
| 119.42 | 9.9752 | 0.1632 | 9.9497
| 119.44 | 9.9768 | 0.1631 | 9.9513
| 119.46 | 9.9786 | 0.1632 | 9.9531
| 119.48 | 9.9804 | 0.1633 | 9.9549
| 119.5 | 9.9822 | 0.1634 | 9.9567
| 119.52 | 9.9841 | 0.1633 | 9.9586
| 119.54 | 9.9857 | 0.1633 | 9.9602
| 119.56 | 9.9871 | 0.1633 | 9.9616
| 119.58 | 9.9886 | 0.1632 | 9.9631
| 119.6 | 9.9902 | 0.1632 | 9.9647
| 119.62 | 9.9919 | 0.1633 | 9.9664
| 119.64 | 9.9937 | 0.1633 | 9.9682
| 119.66 | 9.9955 | 0.1633 | 9.97
| 119.68 | 9.9974 | 0.1633 | 9.9719
| 119.7 | 9.9993 | 0.1634 | 9.9738
| 119.72 | 10.0007 | 0.1633 | 9.9752
| 119.74 | 10.0021 | 0.1633 | 9.9766
| 119.76 | 10.0036 | 0.1633 | 9.9781
| 119.78 | 10.0052 | 0.1633 | 9.9797
| 119.8 | 10.007 | 0.1633 | 9.9815
| 119.82 | 10.0088 | 0.1633 | 9.9833
| 119.84 | 10.0107 | 0.1633 | 9.9852
| 119.86 | 10.0126 | 0.1633 | 9.9871
| 119.88 | 10.0141 | 0.1632 | 9.9886
| 119.9 | 10.0154 | 0.1632 | 9.9899
| 119.92 | 10.0169 | 0.1632 | 9.9914
| 119.94 | 10.0184 | 0.1633 | 9.9929
| 119.96 | 10.0201 | 0.1633 | 9.9946
| 119.98 | 10.0219 | 0.1632 | 9.9964
| 120 | 10.0239 | 0.1633 | 9.9984